## IDS-VDS Characteristic (mA-mm)
VGS (V) | VDS = 0.100 V | VDS = 0.500 V | VDS = 0.900 V
-0.75 | 0.00035546 | 0.0014364 | 0.0046942
-0.74 | 0.00033811 | 0.0013851 | 0.0045222
-0.73 | 0.00032051 | 0.0013327 | 0.0044041
-0.72 | 0.00030926 | 0.00129 | 0.0042654
-0.71 | 0.00029615 | 0.0012386 | 0.0041501
-0.7 | 0.00028322 | 0.001197 | 0.0040187
-0.69 | 0.00026933 | 0.0011561 | 0.0039069
-0.68 | 0.00025708 | 0.001105 | 0.0037734
-0.67 | 0.00024496 | 0.0010663 | 0.0036565
-0.66 | 0.00023334 | 0.0010328 | 0.0035327
-0.65 | 0.00022219 | 0.0009938 | 0.0034333
-0.64 | 0.00021181 | 0.000953 | 0.003328
-0.63 | 0.00020323 | 0.0009246 | 0.00321
-0.62 | 0.00019347 | 0.0008919 | 0.0031311
-0.61 | 0.00018427 | 0.000857 | 0.0030266
-0.6 | 0.00017652 | 0.0008259 | 0.0029233
-0.59 | 0.00016741 | 0.0007966 | 0.002835
-0.58 | 0.00016073 | 0.0007661 | 0.0027465
-0.57 | 0.00015324 | 0.0007418 | 0.0026642
-0.56 | 0.00014563 | 0.0007169 | 0.0025879
-0.55 | 0.00013942 | 0.0006899 | 0.0025038
-0.54 | 0.0001338 | 0.0006656 | 0.0024252
-0.53 | 0.00012804 | 0.0006395 | 0.0023512
-0.52 | 0.00012275 | 0.0006168 | 0.0022735
-0.51 | 0.00011743 | 0.0006001 | 0.0022266
-0.5 | 0.00011283 | 0.0005847 | 0.0021654
-0.49 | 0.00011038 | 0.0005699 | 0.0021302
-0.48 | 0.0001075 | 0.0005574 | 0.0020841
-0.47 | 0.0001068 | 0.0005551 | 0.0020639
-0.46 | 0.00010656 | 0.000557 | 0.0020796
-0.45 | 0.00010957 | 0.000562 | 0.0021081
-0.44 | 0.0001151 | 0.0005763 | 0.0021611
-0.43 | 0.00012386 | 0.0006103 | 0.0022697
-0.42 | 0.00013781 | 0.0006604 | 0.0024471
-0.41 | 0.00015906 | 0.0007346 | 0.0027143
-0.4 | 0.0001888 | 0.0008446 | 0.0031112
-0.39 | 0.00023208 | 0.0010033 | 0.003691
-0.38 | 0.00029402 | 0.001226 | 0.0045055
-0.37 | 0.00037832 | 0.0015381 | 0.0056791
-0.36 | 0.00049747 | 0.0019709 | 0.007388
-0.35 | 0.0006972 | 0.0025814 | 0.009729
-0.34 | 0.0009374 | 0.0034286 | 0.012987
-0.33 | 0.0012652 | 0.0045916 | 0.01741
-0.32 | 0.0017142 | 0.006363 | 0.023731
-0.31 | 0.0023251 | 0.008599 | 0.032423
-0.3 | 0.0031801 | 0.011692 | 0.044735
-0.29 | 0.0043389 | 0.016018 | 0.06118
-0.28 | 0.006172 | 0.021813 | 0.08409
-0.27 | 0.008389 | 0.029931 | 0.11488
-0.26 | 0.01146 | 0.040869 | 0.15658
-0.25 | 0.015612 | 0.055672 | 0.21388
-0.24 | 0.021282 | 0.0772 | 0.29156
-0.23 | 0.02893 | 0.10498 | 0.39569
-0.22 | 0.039358 | 0.14156 | 0.53832
-0.21 | 0.053327 | 0.19121 | 0.7237
-0.2 | 0.07419 | 0.25808 | 0.9699
-0.19 | 0.10076 | 0.34906 | 1.3048
-0.18 | 0.13612 | 0.46997 | 1.7376
-0.17 | 0.18314 | 0.6296 | 2.3049
-0.16 | 0.24646 | 0.8378 | 3.0417
-0.15 | 0.32876 | 1.1148 | 3.9413
-0.14 | 0.44171 | 1.4777 | 5.1381
-0.13 | 0.5897 | 1.943 | 6.604
-0.12 | 0.7849 | 2.5468 | 8.434
-0.11 | 1.0399 | 3.3139 | 10.571
-0.1 | 1.3692 | 4.2906 | 13.145
-0.09 | 1.8051 | 5.5089 | 16.258
-0.08 | 2.3524 | 7.014 | 19.74
-0.07 | 3.0467 | 8.859 | 23.758
-0.06 | 3.9166 | 11.068 | 28.266
-0.05 | 5.0076 | 13.756 | 33.386
-0.04 | 6.278 | 16.802 | 38.969
-0.03 | 7.883 | 20.42 | 45.174
-0.02 | 9.771 | 24.553 | 51.64
-0.01 | 11.983 | 29.14 | 58.92
0 | 14.576 | 34.334 | 66.59
0.01 | 17.48 | 40.036 | 74.72
0.02 | 20.727 | 46.17 | 83.15
0.03 | 24.361 | 52.983 | 92.16
0.04 | 28.319 | 60.09 | 101.38
0.05 | 32.514 | 67.66 | 111.02
0.06 | 37.043 | 75.8 | 121
0.07 | 41.785 | 84.14 | 131.42
0.08 | 46.65 | 93.05 | 141.94
0.09 | 51.717 | 102.14 | 152.64
0.1 | 56.822 | 111.52 | 163.7
0.11 | 61.83 | 121.3 | 175.01
0.12 | 67.1 | 131.29 | 186.54
0.13 | 72.29 | 141.58 | 197.95
0.14 | 77.41 | 151.98 | 209.82
0.15 | 82.36 | 162.61 | 221.63
0.16 | 87.17 | 173.41 | 233.66
0.17 | 91.8 | 184.41 | 245.8
0.18 | 96.31 | 195.47 | 257.7
0.19 | 100.6 | 206.57 | 269.87
0.2 | 104.82 | 218.05 | 282.13
0.21 | 108.77 | 229.3 | 294.47
0.22 | 112.48 | 240.71 | 306.75
0.23 | 115.99 | 252.23 | 318.86
0.24 | 119.28 | 263.63 | 331.17
0.25 | 122.5 | 275.21 | 343.45
0.26 | 125.65 | 286.62 | 355.61
0.27 | 128.4 | 298.12 | 367.64
0.28 | 130.94 | 309.54 | 379.67
0.29 | 133.36 | 320.87 | 391.66
0.3 | 135.6 | 332.17 | 403.66
0.31 | 138.03 | 343.47 | 415.43
0.32 | 140 | 354.55 | 426.94
0.33 | 141.96 | 365.64 | 438.7
0.34 | 143.68 | 376.56 | 450.14
0.35 | 145.31 | 387.19 | 461.46
0.36 | 147 | 397.82 | 472.73
0.37 | 148.54 | 408.4 | 483.68
0.38 | 149.86 | 418.68 | 494.61
0.39 | 151.1 | 428.77 | 505.21
0.4 | 152.5 | 438.62 | 515.76
0.41 | 153.57 | 448.26 | 525.98
0.42 | 154.73 | 457.87 | 536.21
0.43 | 155.7 | 467.04 | 546.14
0.44 | 156.51 | 476.01 | 555.8
0.45 | 157.67 | 484.73 | 565.36
0.46 | 158.56 | 493.19 | 574.3
0.47 | 159.27 | 501.38 | 583.4
0.48 | 160.03 | 509.24 | 592.2
0.49 | 160.68 | 516.79 | 600.7
0.5 | 161.66 | 524.09 | 609.1

## Tranconductance (mS-mm)
VGS (V) | VDS = 0.100 V | VDS = 0.500 V | VDS = 0.900 V
-0.75 | -0.001735 | -0.00513 | -0.0172
-0.74 | -0.0017475 | -0.005185 | -0.014505
-0.73 | -0.0014425 | -0.004755 | -0.01284
-0.72 | -0.001218 | -0.004705 | -0.0127
-0.71 | -0.001302 | -0.00465 | -0.012335
-0.7 | -0.001341 | -0.004125 | -0.01216
-0.69 | -0.001307 | -0.0046 | -0.012265
-0.68 | -0.0012185 | -0.00449 | -0.01252
-0.67 | -0.001187 | -0.00361 | -0.012035
-0.66 | -0.0011385 | -0.003625 | -0.01116
-0.65 | -0.0010765 | -0.00399 | -0.010235
-0.64 | -0.000948 | -0.00346 | -0.011165
-0.63 | -0.000917 | -0.003055 | -0.009845
-0.62 | -0.000948 | -0.00338 | -0.00917
-0.61 | -0.0008475 | -0.0033 | -0.01039
-0.6 | -0.000843 | -0.00302 | -0.00958
-0.59 | -0.0007895 | -0.00299 | -0.00884
-0.58 | -0.0007085 | -0.00274 | -0.00854
-0.57 | -0.000755 | -0.00246 | -0.00793
-0.56 | -0.000691 | -0.002595 | -0.00802
-0.55 | -0.0005915 | -0.002565 | -0.008135
-0.54 | -0.000569 | -0.00252 | -0.00763
-0.53 | -0.0005525 | -0.00244 | -0.007585
-0.52 | -0.0005305 | -0.00197 | -0.00623
-0.51 | -0.000496 | -0.001605 | -0.005405
-0.5 | -0.0003525 | -0.00151 | -0.00482
-0.49 | -0.0002665 | -0.001365 | -0.004065
-0.48 | -0.000179 | -0.00074 | -0.003315
-0.47 | -4.7e-05 | -2e-05 | -0.000225
-0.46 | 0.0001385 | 0.000345 | 0.00221
-0.45 | 0.000427 | 0.000965 | 0.004075
-0.44 | 0.0007145 | 0.002415 | 0.00808
-0.43 | 0.0011355 | 0.004205 | 0.0143
-0.42 | 0.00176 | 0.006215 | 0.02223
-0.41 | 0.0025495 | 0.00921 | 0.033205
-0.4 | 0.003651 | 0.013435 | 0.048835
-0.39 | 0.005261 | 0.01907 | 0.069715
-0.38 | 0.007312 | 0.02674 | 0.099405
-0.37 | 0.0101725 | 0.037245 | 0.144125
-0.36 | 0.015944 | 0.052165 | 0.202495
-0.35 | 0.0219965 | 0.072885 | 0.27995
-0.34 | 0.0284 | 0.10051 | 0.38405
-0.33 | 0.03884 | 0.14672 | 0.5372
-0.32 | 0.052995 | 0.20037 | 0.75065
-0.31 | 0.073295 | 0.26645 | 1.0502
-0.3 | 0.10069 | 0.37095 | 1.43785
-0.29 | 0.149595 | 0.50605 | 1.96775
-0.28 | 0.202505 | 0.69565 | 2.685
-0.27 | 0.2644 | 0.9528 | 3.6245
-0.26 | 0.36115 | 1.28705 | 4.95
-0.25 | 0.4911 | 1.81655 | 6.749
-0.24 | 0.6659 | 2.4654 | 9.0905
-0.23 | 0.9038 | 3.218 | 12.338
-0.22 | 1.21985 | 4.3115 | 16.4005
-0.21 | 1.7416 | 5.826 | 21.579
-0.2 | 2.37165 | 7.8925 | 29.055
-0.19 | 3.0965 | 10.5945 | 38.385
-0.18 | 4.119 | 14.027 | 50.005
-0.17 | 5.517 | 18.3915 | 65.205
-0.16 | 7.281 | 24.26 | 81.82
-0.15 | 9.7625 | 31.995 | 104.82
-0.14 | 13.047 | 41.41 | 133.135
-0.13 | 17.1595 | 53.455 | 164.795
-0.12 | 22.51 | 68.545 | 198.35
-0.11 | 29.215 | 87.19 | 235.55
-0.1 | 38.26 | 109.75 | 284.35
-0.09 | 49.16 | 136.17 | 329.75
-0.08 | 62.08 | 167.505 | 375
-0.07 | 78.21 | 202.7 | 426.3
-0.06 | 98.045 | 244.85 | 481.4
-0.05 | 118.07 | 286.7 | 535.15
-0.04 | 143.77 | 333.2 | 589.4
-0.03 | 174.65 | 387.55 | 633.55
-0.02 | 205 | 436 | 687.3
-0.01 | 240.25 | 489.05 | 747.5
0 | 274.85 | 544.8 | 790
0.01 | 307.55 | 591.8 | 828
0.02 | 344.05 | 647.35 | 872
0.03 | 379.6 | 696 | 911.5
0.04 | 407.65 | 733.85 | 943
0.05 | 436.2 | 785.5 | 981
0.06 | 463.55 | 824 | 1020
0.07 | 480.35 | 862.5 | 1047
0.08 | 496.6 | 900 | 1061
0.09 | 508.6 | 923.5 | 1088
0.1 | 505.65 | 958 | 1118.5
0.11 | 513.9 | 988.5 | 1142
0.12 | 523 | 1014 | 1147
0.13 | 515.5 | 1034.5 | 1164
0.14 | 503.5 | 1051.5 | 1184
0.15 | 488 | 1071.5 | 1192
0.16 | 472 | 1090 | 1208.5
0.17 | 457 | 1103 | 1202
0.18 | 440 | 1108 | 1203.5
0.19 | 425.5 | 1129 | 1221.5
0.2 | 408.5 | 1136.5 | 1230
0.21 | 383 | 1133 | 1231
0.22 | 361 | 1146.5 | 1219.5
0.23 | 340 | 1146 | 1221
0.24 | 325.5 | 1149 | 1229.5
0.25 | 318.5 | 1149.5 | 1222
0.26 | 295 | 1145.5 | 1209.5
0.27 | 264.5 | 1146 | 1203
0.28 | 248 | 1137.5 | 1201
0.29 | 233 | 1131.5 | 1199.5
0.3 | 233.5 | 1130 | 1188.5
0.31 | 220 | 1119 | 1164
0.32 | 196.5 | 1108.5 | 1163.5
0.33 | 184 | 1100.5 | 1160
0.34 | 167.5 | 1077.5 | 1138
0.35 | 166 | 1063 | 1129.5
0.36 | 161.5 | 1060.5 | 1111
0.37 | 143 | 1043 | 1094
0.38 | 128 | 1018.5 | 1076.5
0.39 | 132 | 997 | 1057.5
0.4 | 123.5 | 974.5 | 1038.5
0.41 | 111.5 | 962.5 | 1022.5
0.42 | 106.5 | 939 | 1008
0.43 | 89 | 907 | 979.5
0.44 | 98.5 | 884.5 | 961
0.45 | 102.5 | 859 | 925
0.46 | 80 | 832.5 | 902
0.47 | 73.5 | 802.5 | 895
0.48 | 70.5 | 770.5 | 865
0.49 | 81.5 | 742.5 | 845
0.5 | 98 | 730 | 840