## IDS-VDS Characteristic (mA-mm)
VGS (V) | VDS = 0.100 V | VDS = 0.500 V | VDS = 0.900 V
-0.75 | 0.00035065 | 0.0014321 | 0.0047477
-0.74 | 0.0003344 | 0.0013828 | 0.0045974
-0.73 | 0.00032094 | 0.0013393 | 0.0044466
-0.72 | 0.00030565 | 0.0012972 | 0.00432
-0.71 | 0.0002909 | 0.0012366 | 0.0041934
-0.7 | 0.00027841 | 0.0011886 | 0.0040745
-0.69 | 0.00026591 | 0.0011475 | 0.0039412
-0.68 | 0.00025128 | 0.0011067 | 0.0038193
-0.67 | 0.00024131 | 0.0010598 | 0.0037096
-0.66 | 0.00022776 | 0.001024 | 0.0035995
-0.65 | 0.00021725 | 0.0009823 | 0.0034774
-0.64 | 0.00020882 | 0.000949 | 0.0033639
-0.63 | 0.00019778 | 0.0009158 | 0.0032811
-0.62 | 0.0001888 | 0.0008864 | 0.0031724
-0.61 | 0.00018021 | 0.0008578 | 0.0030723
-0.6 | 0.00017031 | 0.0008109 | 0.002976
-0.59 | 0.00016388 | 0.000793 | 0.0028786
-0.58 | 0.00015599 | 0.000763 | 0.0027946
-0.57 | 0.00014803 | 0.0007307 | 0.0026854
-0.56 | 0.00014154 | 0.0007017 | 0.0025995
-0.55 | 0.00013577 | 0.0006782 | 0.0025279
-0.54 | 0.00012978 | 0.0006536 | 0.0024374
-0.53 | 0.00012412 | 0.0006267 | 0.0023819
-0.52 | 0.00011857 | 0.0006123 | 0.0023214
-0.51 | 0.00011407 | 0.0005924 | 0.0022327
-0.5 | 0.00011002 | 0.00057 | 0.0021814
-0.49 | 0.00010745 | 0.0005614 | 0.0021246
-0.48 | 0.00010524 | 0.0005475 | 0.0021029
-0.47 | 0.00010418 | 0.0005374 | 0.002086
-0.46 | 0.00010393 | 0.0005381 | 0.0020643
-0.45 | 0.00010581 | 0.0005434 | 0.0020946
-0.44 | 0.00011057 | 0.0005591 | 0.0021448
-0.43 | 0.00011955 | 0.0005893 | 0.0022517
-0.42 | 0.00013281 | 0.0006371 | 0.0024191
-0.41 | 0.00015328 | 0.000711 | 0.0026625
-0.4 | 0.00018184 | 0.0008131 | 0.0030359
-0.39 | 0.00022473 | 0.0009699 | 0.0035836
-0.38 | 0.00028326 | 0.0011828 | 0.0043918
-0.37 | 0.00036458 | 0.0014834 | 0.005518
-0.36 | 0.00047994 | 0.001902 | 0.007165
-0.35 | 0.0006779 | 0.0024805 | 0.009326
-0.34 | 0.0009102 | 0.003312 | 0.012485
-0.33 | 0.0012232 | 0.0044395 | 0.016844
-0.32 | 0.0016626 | 0.006184 | 0.022845
-0.31 | 0.0022616 | 0.008334 | 0.031314
-0.3 | 0.0030996 | 0.011378 | 0.042997
-0.29 | 0.0042199 | 0.015513 | 0.05921
-0.28 | 0.005861 | 0.021264 | 0.08093
-0.27 | 0.008005 | 0.029032 | 0.11128
-0.26 | 0.010901 | 0.039785 | 0.15229
-0.25 | 0.014926 | 0.054257 | 0.20787
-0.24 | 0.02035 | 0.07498 | 0.28243
-0.23 | 0.027862 | 0.10187 | 0.38355
-0.22 | 0.037827 | 0.13837 | 0.52091
-0.21 | 0.051471 | 0.18745 | 0.7045
-0.2 | 0.07223 | 0.25359 | 0.9523
-0.19 | 0.09753 | 0.34092 | 1.2727
-0.18 | 0.13269 | 0.46092 | 1.7019
-0.17 | 0.17827 | 0.6163 | 2.2537
-0.16 | 0.2399 | 0.8219 | 2.9625
-0.15 | 0.32253 | 1.094 | 3.8906
-0.14 | 0.43164 | 1.4503 | 5.0327
-0.13 | 0.5775 | 1.9128 | 6.505
-0.12 | 0.7683 | 2.5006 | 8.284
-0.11 | 1.0204 | 3.263 | 10.418
-0.1 | 1.3448 | 4.2156 | 12.999
-0.09 | 1.7724 | 5.4427 | 16.023
-0.08 | 2.3105 | 6.912 | 19.522
-0.07 | 3.0027 | 8.739 | 23.497
-0.06 | 3.8592 | 10.953 | 28.055
-0.05 | 4.9287 | 13.584 | 33.036
-0.04 | 6.223 | 16.684 | 38.627
-0.03 | 7.777 | 20.167 | 44.718
-0.02 | 9.67 | 24.279 | 51.274
-0.01 | 11.871 | 28.928 | 58.55
0 | 14.438 | 34.116 | 66.22
0.01 | 17.328 | 39.775 | 74.17
0.02 | 20.57 | 45.898 | 82.54
0.03 | 24.187 | 52.579 | 91.56
0.04 | 28.106 | 59.74 | 100.83
0.05 | 32.338 | 67.32 | 110.36
0.06 | 36.791 | 75.34 | 120.24
0.07 | 41.568 | 83.83 | 130.62
0.08 | 46.448 | 92.48 | 141.14
0.09 | 51.435 | 101.68 | 151.9
0.1 | 56.549 | 111.04 | 162.99
0.11 | 61.55 | 120.72 | 173.99
0.12 | 66.86 | 130.88 | 185.57
0.13 | 71.99 | 140.91 | 197.17
0.14 | 77.02 | 151.44 | 208.78
0.15 | 81.94 | 162.02 | 220.53
0.16 | 86.8 | 172.88 | 232.55
0.17 | 91.4 | 183.71 | 244.57
0.18 | 95.92 | 194.77 | 256.58
0.19 | 100.26 | 205.97 | 268.76
0.2 | 104.34 | 217.23 | 280.87
0.21 | 108.29 | 228.67 | 293.23
0.22 | 112.08 | 239.97 | 305.42
0.23 | 115.49 | 251.37 | 317.65
0.24 | 118.83 | 262.83 | 329.93
0.25 | 122.06 | 274.4 | 342.05
0.26 | 124.95 | 285.93 | 354.29
0.27 | 127.87 | 297.21 | 366.34
0.28 | 130.37 | 308.61 | 378.37
0.29 | 132.76 | 319.91 | 390.35
0.3 | 135.13 | 331.33 | 402.27
0.31 | 137.31 | 342.52 | 414.03
0.32 | 139.43 | 353.58 | 425.75
0.33 | 141.32 | 364.6 | 437.37
0.34 | 142.94 | 375.57 | 448.73
0.35 | 144.71 | 386.26 | 460.09
0.36 | 146.47 | 396.82 | 471.22
0.37 | 147.87 | 407.46 | 482.4
0.38 | 149.21 | 417.65 | 493.21
0.39 | 150.49 | 427.71 | 503.72
0.4 | 151.64 | 437.59 | 514.24
0.41 | 153.08 | 447.15 | 524.6
0.42 | 154 | 456.72 | 534.81
0.43 | 154.93 | 465.95 | 544.74
0.44 | 155.89 | 474.9 | 554.33
0.45 | 156.79 | 483.55 | 563.84
0.46 | 157.83 | 492.09 | 572.8
0.47 | 158.53 | 500.24 | 582.1
0.48 | 159.21 | 508.1 | 590.8
0.49 | 160 | 515.68 | 599.4
0.5 | 160.91 | 522.93 | 607.6

## Tranconductance (mS-mm)
VGS (V) | VDS = 0.100 V | VDS = 0.500 V | VDS = 0.900 V
-0.75 | -0.001625 | -0.00493 | -0.01503
-0.74 | -0.0014855 | -0.00464 | -0.015055
-0.73 | -0.0014375 | -0.00428 | -0.01387
-0.72 | -0.001502 | -0.005135 | -0.01266
-0.71 | -0.001362 | -0.00543 | -0.012275
-0.7 | -0.0012495 | -0.004455 | -0.01261
-0.69 | -0.0013565 | -0.004095 | -0.01276
-0.68 | -0.00123 | -0.004385 | -0.01158
-0.67 | -0.001176 | -0.004135 | -0.01099
-0.66 | -0.001203 | -0.003875 | -0.01161
-0.65 | -0.000947 | -0.00375 | -0.01178
-0.64 | -0.0009735 | -0.003325 | -0.009815
-0.63 | -0.001001 | -0.00313 | -0.009575
-0.62 | -0.0008785 | -0.0029 | -0.01044
-0.61 | -0.0009245 | -0.003775 | -0.00982
-0.6 | -0.0008165 | -0.00324 | -0.009685
-0.59 | -0.000716 | -0.002395 | -0.00907
-0.58 | -0.0007925 | -0.003115 | -0.00966
-0.57 | -0.0007225 | -0.003065 | -0.009755
-0.56 | -0.000613 | -0.002625 | -0.007875
-0.55 | -0.000588 | -0.002405 | -0.008105
-0.54 | -0.0005825 | -0.002575 | -0.0073
-0.53 | -0.0005605 | -0.002065 | -0.0058
-0.52 | -0.0005025 | -0.001715 | -0.00746
-0.51 | -0.0004275 | -0.002115 | -0.007
-0.5 | -0.000331 | -0.00155 | -0.005405
-0.49 | -0.000239 | -0.001125 | -0.003925
-0.48 | -0.0001635 | -0.0012 | -0.00193
-0.47 | -6.55e-05 | -0.00047 | -0.00193
-0.46 | 8.15e-05 | 0.0003 | 0.00043
-0.45 | 0.000332 | 0.00105 | 0.004025
-0.44 | 0.000687 | 0.002295 | 0.007855
-0.43 | 0.001112 | 0.0039 | 0.013715
-0.42 | 0.0016865 | 0.006085 | 0.02054
-0.41 | 0.0024515 | 0.0088 | 0.03084
-0.4 | 0.0035725 | 0.012945 | 0.046055
-0.39 | 0.005071 | 0.018485 | 0.067795
-0.38 | 0.0069925 | 0.025675 | 0.09672
-0.37 | 0.009834 | 0.03596 | 0.13866
-0.36 | 0.015666 | 0.049855 | 0.1904
-0.35 | 0.021513 | 0.0705 | 0.266
-0.34 | 0.027265 | 0.09795 | 0.3759
-0.33 | 0.03762 | 0.1436 | 0.518
-0.32 | 0.05192 | 0.194725 | 0.7235
-0.31 | 0.07185 | 0.2597 | 1.0076
-0.3 | 0.097915 | 0.35895 | 1.3948
-0.29 | 0.13807 | 0.4943 | 1.89665
-0.28 | 0.189255 | 0.67595 | 2.6035
-0.27 | 0.252 | 0.92605 | 3.568
-0.26 | 0.34605 | 1.26125 | 4.8295
-0.25 | 0.47245 | 1.75975 | 6.507
-0.24 | 0.6468 | 2.38065 | 8.784
-0.23 | 0.87385 | 3.1695 | 11.924
-0.22 | 1.18045 | 4.279 | 16.0475
-0.21 | 1.72015 | 5.761 | 21.5695
-0.2 | 2.30295 | 7.6735 | 28.41
-0.19 | 3.023 | 10.3665 | 37.48
-0.18 | 4.037 | 13.769 | 49.05
-0.17 | 5.3605 | 18.049 | 63.03
-0.16 | 7.213 | 23.885 | 81.845
-0.15 | 9.587 | 31.42 | 103.51
-0.14 | 12.7485 | 40.94 | 130.72
-0.13 | 16.833 | 52.515 | 162.565
-0.12 | 22.145 | 67.51 | 195.65
-0.11 | 28.825 | 85.75 | 235.75
-0.1 | 37.6 | 108.985 | 280.25
-0.09 | 48.285 | 134.82 | 326.15
-0.08 | 61.515 | 164.815 | 373.7
-0.07 | 77.435 | 202.05 | 426.65
-0.06 | 96.3 | 242.25 | 476.95
-0.05 | 118.19 | 286.55 | 528.6
-0.04 | 142.415 | 329.15 | 584.1
-0.03 | 172.35 | 379.75 | 632.35
-0.02 | 204.7 | 438.05 | 691.6
-0.01 | 238.4 | 491.85 | 747.3
0 | 272.85 | 542.35 | 781
0.01 | 306.6 | 589.1 | 816
0.02 | 342.95 | 640.2 | 869.5
0.03 | 376.8 | 692.1 | 914.5
0.04 | 407.55 | 737.05 | 940
0.05 | 434.25 | 780 | 970.5
0.06 | 461.5 | 825.5 | 1013
0.07 | 482.85 | 857 | 1045
0.08 | 493.35 | 892.5 | 1064
0.09 | 505.05 | 928 | 1092.5
0.1 | 505.75 | 952 | 1104.5
0.11 | 515.55 | 992 | 1129
0.12 | 522 | 1009.5 | 1159
0.13 | 508 | 1028 | 1160.5
0.14 | 497.5 | 1055.5 | 1168
0.15 | 489 | 1072 | 1188.5
0.16 | 473 | 1084.5 | 1202
0.17 | 456 | 1094.5 | 1201.5
0.18 | 443 | 1113 | 1209.5
0.19 | 421 | 1123 | 1214.5
0.2 | 401.5 | 1135 | 1223.5
0.21 | 387 | 1137 | 1227.5
0.22 | 360 | 1135 | 1221
0.23 | 337.5 | 1143 | 1225.5
0.24 | 328.5 | 1151.5 | 1220
0.25 | 306 | 1155 | 1218
0.26 | 290.5 | 1140.5 | 1214.5
0.27 | 271 | 1134 | 1204
0.28 | 244.5 | 1135 | 1200.5
0.29 | 238 | 1136 | 1195
0.3 | 227.5 | 1130.5 | 1184
0.31 | 215 | 1112.5 | 1174
0.32 | 200.5 | 1104 | 1167
0.33 | 175.5 | 1099.5 | 1149
0.34 | 169.5 | 1083 | 1136
0.35 | 176.5 | 1062.5 | 1124.5
0.36 | 158 | 1060 | 1115.5
0.37 | 137 | 1041.5 | 1099.5
0.38 | 131 | 1012.5 | 1066
0.39 | 121.5 | 997 | 1051.5
0.4 | 129.5 | 972 | 1044
0.41 | 118 | 956.5 | 1028.5
0.42 | 92.5 | 940 | 1007
0.43 | 94.5 | 909 | 976
0.44 | 93 | 880 | 955
0.45 | 97 | 859.5 | 923.5
0.46 | 87 | 834.5 | 913
0.47 | 69 | 800.5 | 900
0.48 | 73.5 | 772 | 865
0.49 | 85 | 741.5 | 840
0.5 | 91 | 725 | 820