## IDS-VDS Characteristic (mA-mm)
VGS (V) | VDS = 0.100 V | VDS = 0.500 V | VDS = 0.900 V
-0.75 | 0.00038754 | 0.0015746 | 0.005211
-0.74 | 0.00036744 | 0.0015199 | 0.005057
-0.73 | 0.00035229 | 0.0014727 | 0.0049004
-0.72 | 0.00033493 | 0.0014212 | 0.00477
-0.71 | 0.00032129 | 0.0013646 | 0.0046167
-0.7 | 0.00030678 | 0.0013115 | 0.0044638
-0.69 | 0.00029292 | 0.0012616 | 0.0043348
-0.68 | 0.00027778 | 0.0012254 | 0.0041756
-0.67 | 0.00026745 | 0.0011779 | 0.0040649
-0.66 | 0.00025519 | 0.0011335 | 0.0039566
-0.65 | 0.00024151 | 0.0010967 | 0.0038217
-0.64 | 0.0002309 | 0.0010487 | 0.0037126
-0.63 | 0.00021994 | 0.0010134 | 0.0035885
-0.62 | 0.00020892 | 0.0009774 | 0.0034561
-0.61 | 0.00019966 | 0.0009401 | 0.0033609
-0.6 | 0.00019081 | 0.0008989 | 0.0032371
-0.59 | 0.00018007 | 0.0008694 | 0.003132
-0.58 | 0.00017288 | 0.0008392 | 0.0030283
-0.57 | 0.0001643 | 0.0008054 | 0.0029507
-0.56 | 0.00015727 | 0.000774 | 0.0028367
-0.55 | 0.00014971 | 0.0007493 | 0.0027607
-0.54 | 0.00014312 | 0.0007229 | 0.0026825
-0.53 | 0.00013669 | 0.0006921 | 0.0025879
-0.52 | 0.00013112 | 0.0006708 | 0.0025216
-0.51 | 0.00012686 | 0.0006473 | 0.0024486
-0.5 | 0.00012175 | 0.0006271 | 0.0023829
-0.49 | 0.00011837 | 0.0006129 | 0.0023261
-0.48 | 0.00011405 | 0.0005995 | 0.002277
-0.47 | 0.00011231 | 0.0005903 | 0.0022479
-0.46 | 0.00011283 | 0.0005856 | 0.0022435
-0.45 | 0.00011366 | 0.000587 | 0.0022583
-0.44 | 0.0001184 | 0.000602 | 0.0022941
-0.43 | 0.00012627 | 0.0006222 | 0.002398
-0.42 | 0.00013796 | 0.000671 | 0.0025502
-0.41 | 0.00015694 | 0.0007354 | 0.0027865
-0.4 | 0.00018495 | 0.0008337 | 0.0031384
-0.39 | 0.00022599 | 0.0009829 | 0.0036676
-0.38 | 0.00028294 | 0.0011927 | 0.0044266
-0.37 | 0.0003633 | 0.0014841 | 0.0055124
-0.36 | 0.00047468 | 0.0018926 | 0.007143
-0.35 | 0.0006664 | 0.0024607 | 0.009318
-0.34 | 0.0008935 | 0.0032627 | 0.012398
-0.33 | 0.0012023 | 0.0043617 | 0.01659
-0.32 | 0.0016307 | 0.006033 | 0.022578
-0.31 | 0.0022131 | 0.008152 | 0.030825
-0.3 | 0.0030191 | 0.011057 | 0.042329
-0.29 | 0.0041348 | 0.015105 | 0.05815
-0.28 | 0.0056538 | 0.020685 | 0.07964
-0.27 | 0.008079 | 0.028378 | 0.10935
-0.26 | 0.011002 | 0.038807 | 0.14949
-0.25 | 0.015009 | 0.053147 | 0.20411
-0.24 | 0.020425 | 0.07355 | 0.27821
-0.23 | 0.027839 | 0.09975 | 0.3794
-0.22 | 0.037801 | 0.13526 | 0.51146
-0.21 | 0.051501 | 0.18356 | 0.6958
-0.2 | 0.07143 | 0.24738 | 0.9356
-0.19 | 0.09688 | 0.33434 | 1.2471
-0.18 | 0.13088 | 0.44809 | 1.6781
-0.17 | 0.17691 | 0.6063 | 2.2233
-0.16 | 0.23806 | 0.8059 | 2.9287
-0.15 | 0.31868 | 1.0757 | 3.8178
-0.14 | 0.42914 | 1.4262 | 4.9756
-0.13 | 0.5725 | 1.8782 | 6.415
-0.12 | 0.7616 | 2.471 | 8.19
-0.11 | 1.0098 | 3.2071 | 10.264
-0.1 | 1.3321 | 4.1619 | 12.791
-0.09 | 1.7529 | 5.3453 | 15.843
-0.08 | 2.2859 | 6.834 | 19.264
-0.07 | 2.9676 | 8.592 | 23.195
-0.06 | 3.8093 | 10.784 | 27.635
-0.05 | 4.8861 | 13.384 | 32.681
-0.04 | 6.148 | 16.423 | 38.156
-0.03 | 7.713 | 19.995 | 44.236
-0.02 | 9.581 | 23.98 | 50.815
-0.01 | 11.754 | 28.589 | 57.93
0 | 14.312 | 33.742 | 65.56
0.01 | 17.178 | 39.39 | 73.54
0.02 | 20.406 | 45.449 | 81.85
0.03 | 23.968 | 52.164 | 90.8
0.04 | 27.886 | 59.17 | 99.91
0.05 | 32.075 | 66.78 | 109.55
0.06 | 36.532 | 74.86 | 119.51
0.07 | 41.283 | 83.22 | 129.85
0.08 | 46.14 | 92.02 | 140.39
0.09 | 51.186 | 100.94 | 150.99
0.1 | 56.301 | 110.48 | 162.11
0.11 | 61.37 | 120.15 | 173.35
0.12 | 66.55 | 130.21 | 184.78
0.13 | 71.69 | 140.54 | 196.33
0.14 | 76.74 | 150.78 | 208.03
0.15 | 81.67 | 161.49 | 219.84
0.16 | 86.57 | 172.37 | 231.89
0.17 | 91.24 | 183.3 | 243.95
0.18 | 95.77 | 194.21 | 255.8
0.19 | 100.11 | 205.42 | 268.06
0.2 | 104.18 | 216.67 | 280.32
0.21 | 108.17 | 228.13 | 292.66
0.22 | 111.85 | 239.57 | 304.97
0.23 | 115.4 | 250.89 | 317.01
0.24 | 118.99 | 262.35 | 329.35
0.25 | 122.02 | 274.03 | 341.64
0.26 | 124.95 | 285.45 | 353.83
0.27 | 127.77 | 296.97 | 365.92
0.28 | 130.33 | 308.26 | 377.9
0.29 | 133 | 319.72 | 389.96
0.3 | 135.35 | 331.11 | 401.99
0.31 | 137.51 | 342.32 | 413.78
0.32 | 139.47 | 353.42 | 425.43
0.33 | 141.46 | 364.51 | 437.17
0.34 | 143.3 | 375.38 | 448.58
0.35 | 145.06 | 386.26 | 459.93
0.36 | 146.57 | 396.86 | 471.2
0.37 | 148.03 | 407.34 | 482.2
0.38 | 149.6 | 417.64 | 493.09
0.39 | 150.92 | 427.8 | 503.87
0.4 | 152.05 | 437.72 | 514.38
0.41 | 153.18 | 447.45 | 524.64
0.42 | 154.16 | 456.92 | 534.89
0.43 | 155.44 | 466.18 | 544.9
0.44 | 156.28 | 475.29 | 554.62
0.45 | 157.21 | 483.93 | 564.16
0.46 | 158.03 | 492.49 | 573.3
0.47 | 158.94 | 500.67 | 582.5
0.48 | 159.81 | 508.61 | 591
0.49 | 160.61 | 516.28 | 599.8
0.5 | 161.14 | 523.58 | 608.3

## Tranconductance (mS-mm)
VGS (V) | VDS = 0.100 V | VDS = 0.500 V | VDS = 0.900 V
-0.75 | -0.00201 | -0.00547 | -0.0154
-0.74 | -0.0017625 | -0.005095 | -0.01553
-0.73 | -0.0016255 | -0.004935 | -0.01435
-0.72 | -0.00155 | -0.005405 | -0.014185
-0.71 | -0.0014075 | -0.005485 | -0.01531
-0.7 | -0.0014185 | -0.00515 | -0.014095
-0.69 | -0.00145 | -0.004305 | -0.01441
-0.68 | -0.0012735 | -0.004185 | -0.013495
-0.67 | -0.0011295 | -0.004595 | -0.01095
-0.66 | -0.001297 | -0.00406 | -0.01216
-0.65 | -0.0012145 | -0.00424 | -0.0122
-0.64 | -0.0010785 | -0.004165 | -0.01166
-0.63 | -0.001099 | -0.003565 | -0.012825
-0.62 | -0.001014 | -0.003665 | -0.01138
-0.61 | -0.0009055 | -0.003925 | -0.01095
-0.6 | -0.0009795 | -0.003535 | -0.011445
-0.59 | -0.0008965 | -0.002985 | -0.01044
-0.58 | -0.0007885 | -0.0032 | -0.009065
-0.57 | -0.0007805 | -0.00326 | -0.00958
-0.56 | -0.0007295 | -0.002805 | -0.0095
-0.55 | -0.0007075 | -0.002555 | -0.00771
-0.54 | -0.000651 | -0.00286 | -0.00864
-0.53 | -0.0006 | -0.002605 | -0.008045
-0.52 | -0.0004915 | -0.00224 | -0.006965
-0.51 | -0.0004685 | -0.002185 | -0.006935
-0.5 | -0.0004245 | -0.00172 | -0.006125
-0.49 | -0.000385 | -0.00138 | -0.005295
-0.48 | -0.000303 | -0.00113 | -0.00391
-0.47 | -6.1e-05 | -0.000695 | -0.001675
-0.46 | 6.75e-05 | -0.000165 | 0.00052
-0.45 | 0.0002785 | 0.00082 | 0.00253
-0.44 | 0.0006305 | 0.00176 | 0.006985
-0.43 | 0.000978 | 0.00345 | 0.012805
-0.42 | 0.0015335 | 0.00566 | 0.019425
-0.41 | 0.0023495 | 0.008135 | 0.02941
-0.4 | 0.0034525 | 0.012375 | 0.044055
-0.39 | 0.0048995 | 0.01795 | 0.06441
-0.38 | 0.0068655 | 0.02506 | 0.09224
-0.37 | 0.009587 | 0.034995 | 0.13582
-0.36 | 0.015155 | 0.04883 | 0.19028
-0.35 | 0.020941 | 0.068505 | 0.26275
-0.34 | 0.026795 | 0.09505 | 0.3636
-0.33 | 0.03686 | 0.138515 | 0.509
-0.32 | 0.05054 | 0.189515 | 0.71175
-0.31 | 0.06942 | 0.2512 | 0.98755
-0.3 | 0.096085 | 0.34765 | 1.36625
-0.29 | 0.131735 | 0.4814 | 1.86555
-0.28 | 0.19721 | 0.66365 | 2.56
-0.27 | 0.26741 | 0.9061 | 3.4925
-0.26 | 0.3465 | 1.23845 | 4.738
-0.25 | 0.47115 | 1.73715 | 6.436
-0.24 | 0.6415 | 2.33015 | 8.7645
-0.23 | 0.8688 | 3.0855 | 11.6625
-0.22 | 1.1831 | 4.1905 | 15.82
-0.21 | 1.68145 | 5.606 | 21.207
-0.2 | 2.26895 | 7.539 | 27.565
-0.19 | 2.9725 | 10.0355 | 37.125
-0.18 | 4.0015 | 13.598 | 48.81
-0.17 | 5.359 | 17.8905 | 62.53
-0.16 | 7.0885 | 23.47 | 79.725
-0.15 | 9.554 | 31.015 | 102.345
-0.14 | 12.691 | 40.125 | 129.86
-0.13 | 16.623 | 52.24 | 160.72
-0.12 | 21.865 | 66.445 | 192.45
-0.11 | 28.525 | 84.545 | 230.05
-0.1 | 37.155 | 106.91 | 278.95
-0.09 | 47.69 | 133.605 | 323.65
-0.08 | 60.735 | 162.335 | 367.6
-0.07 | 76.17 | 197.5 | 418.55
-0.06 | 95.925 | 239.6 | 474.3
-0.05 | 116.935 | 281.95 | 526.05
-0.04 | 141.345 | 330.55 | 577.75
-0.03 | 171.65 | 377.85 | 632.95
-0.02 | 202.05 | 429.7 | 684.7
-0.01 | 236.55 | 488.1 | 737.25
0 | 271.2 | 540.05 | 780.5
0.01 | 304.7 | 585.35 | 814.5
0.02 | 339.5 | 638.7 | 863
0.03 | 374 | 686.05 | 903
0.04 | 405.35 | 730.8 | 937.5
0.05 | 432.3 | 784.5 | 980
0.06 | 460.4 | 822 | 1015
0.07 | 480.4 | 858 | 1044
0.08 | 495.15 | 886 | 1057
0.09 | 508.05 | 923 | 1086
0.1 | 509.2 | 960.5 | 1118
0.11 | 512.45 | 986.5 | 1133.5
0.12 | 516 | 1019.5 | 1149
0.13 | 509.5 | 1028.5 | 1162.5
0.14 | 499 | 1047.5 | 1175.5
0.15 | 491.5 | 1079.5 | 1193
0.16 | 478.5 | 1090.5 | 1205.5
0.17 | 460 | 1092 | 1195.5
0.18 | 443.5 | 1106 | 1205.5
0.19 | 420.5 | 1123 | 1226
0.2 | 403 | 1135.5 | 1230
0.21 | 383.5 | 1145 | 1232.5
0.22 | 361.5 | 1138 | 1217.5
0.23 | 357 | 1139 | 1219
0.24 | 331 | 1157 | 1231.5
0.25 | 298 | 1155 | 1224
0.26 | 287.5 | 1147 | 1214
0.27 | 269 | 1140.5 | 1203.5
0.28 | 261.5 | 1137.5 | 1202
0.29 | 251 | 1142.5 | 1204.5
0.3 | 225.5 | 1130 | 1191
0.31 | 206 | 1115.5 | 1172
0.32 | 197.5 | 1109.5 | 1169.5
0.33 | 191.5 | 1098 | 1157.5
0.34 | 180 | 1087.5 | 1138
0.35 | 163.5 | 1074 | 1131
0.36 | 148.5 | 1054 | 1113.5
0.37 | 151.5 | 1039 | 1094.5
0.38 | 144.5 | 1023 | 1083.5
0.39 | 122.5 | 1004 | 1064.5
0.4 | 113 | 982.5 | 1038.5
0.41 | 105.5 | 960 | 1025.5
0.42 | 113 | 936.5 | 1013
0.43 | 106 | 918.5 | 986.5
0.44 | 88.5 | 887.5 | 963
0.45 | 87.5 | 860 | 934
0.46 | 86.5 | 837 | 917
0.47 | 89 | 806 | 885
0.48 | 83.5 | 780.5 | 865
0.49 | 66.5 | 748.5 | 865
0.5 | 53 | 730 | 850