## IDS-VDS Characteristic (mA-mm)
VGS (V) | VDS = 0.100 V | VDS = 0.500 V | VDS = 0.900 V
-0.75 | 0.00035674 | 0.0015363 | 0.005173
-0.74 | 0.00034348 | 0.0014876 | 0.0049956
-0.73 | 0.00032695 | 0.0014271 | 0.0048188
-0.72 | 0.00031033 | 0.0013755 | 0.0046733
-0.71 | 0.00029693 | 0.0013227 | 0.0045216
-0.7 | 0.00028338 | 0.0012716 | 0.0044079
-0.69 | 0.00027169 | 0.001224 | 0.0042617
-0.68 | 0.00025739 | 0.0011762 | 0.0041293
-0.67 | 0.00024593 | 0.0011318 | 0.003996
-0.66 | 0.0002331 | 0.001091 | 0.0038362
-0.65 | 0.00022493 | 0.0010495 | 0.003726
-0.64 | 0.00021177 | 0.001008 | 0.003627
-0.63 | 0.00020275 | 0.0009736 | 0.003503
-0.62 | 0.00019523 | 0.0009428 | 0.003389
-0.61 | 0.00018561 | 0.0009083 | 0.0032819
-0.6 | 0.00017694 | 0.0008714 | 0.0031593
-0.59 | 0.00016761 | 0.0008421 | 0.0030576
-0.58 | 0.00015935 | 0.0008087 | 0.002956
-0.57 | 0.00015128 | 0.0007769 | 0.0028696
-0.56 | 0.00014319 | 0.0007491 | 0.0027818
-0.55 | 0.00013743 | 0.0007228 | 0.0026918
-0.54 | 0.00013108 | 0.0006907 | 0.0025925
-0.53 | 0.00012622 | 0.0006657 | 0.0025388
-0.52 | 0.00012034 | 0.0006455 | 0.002445
-0.51 | 0.00011625 | 0.0006256 | 0.002381
-0.5 | 0.00011149 | 0.0006066 | 0.0023148
-0.49 | 0.00010801 | 0.0005911 | 0.0022606
-0.48 | 0.00010514 | 0.0005836 | 0.0022118
-0.47 | 0.00010424 | 0.0005734 | 0.0021949
-0.46 | 0.00010414 | 0.0005659 | 0.0021725
-0.45 | 0.00010597 | 0.0005689 | 0.0021892
-0.44 | 0.00011035 | 0.0005826 | 0.002231
-0.43 | 0.00011842 | 0.0006115 | 0.0023243
-0.42 | 0.00013225 | 0.0006528 | 0.0024787
-0.41 | 0.00015128 | 0.000719 | 0.0027206
-0.4 | 0.00017892 | 0.000815 | 0.0030737
-0.39 | 0.00021963 | 0.0009667 | 0.003595
-0.38 | 0.00027651 | 0.0011673 | 0.0043483
-0.37 | 0.00035551 | 0.0014576 | 0.0054087
-0.36 | 0.00046587 | 0.0018589 | 0.007003
-0.35 | 0.0006565 | 0.0024204 | 0.009084
-0.34 | 0.0008797 | 0.0032002 | 0.012117
-0.33 | 0.0011826 | 0.0042932 | 0.016337
-0.32 | 0.0016082 | 0.005889 | 0.022138
-0.31 | 0.0021856 | 0.007941 | 0.03026
-0.3 | 0.0029948 | 0.010872 | 0.0417
-0.29 | 0.0040832 | 0.014852 | 0.05705
-0.28 | 0.0055838 | 0.020312 | 0.07811
-0.27 | 0.007987 | 0.027802 | 0.10789
-0.26 | 0.010899 | 0.037994 | 0.14721
-0.25 | 0.01482 | 0.051957 | 0.20072
-0.24 | 0.020197 | 0.07223 | 0.27417
-0.23 | 0.027537 | 0.09798 | 0.37407
-0.22 | 0.037417 | 0.13324 | 0.506
-0.21 | 0.050904 | 0.18007 | 0.6849
-0.2 | 0.07077 | 0.24393 | 0.9255
-0.19 | 0.09569 | 0.32803 | 1.2391
-0.18 | 0.12925 | 0.44287 | 1.6565
-0.17 | 0.17436 | 0.5926 | 2.2017
-0.16 | 0.23477 | 0.7953 | 2.8902
-0.15 | 0.31482 | 1.0571 | 3.7733
-0.14 | 0.42256 | 1.405 | 4.9305
-0.13 | 0.56177 | 1.8541 | 6.358
-0.12 | 0.7536 | 2.4206 | 8.096
-0.11 | 0.9951 | 3.1569 | 10.151
-0.1 | 1.3196 | 4.1113 | 12.723
-0.09 | 1.7379 | 5.2856 | 15.697
-0.08 | 2.2651 | 6.744 | 19.145
-0.07 | 2.9435 | 8.515 | 23.115
-0.06 | 3.7778 | 10.666 | 27.488
-0.05 | 4.8441 | 13.234 | 32.504
-0.04 | 6.096 | 16.286 | 38.07
-0.03 | 7.649 | 19.756 | 44.059
-0.02 | 9.475 | 23.764 | 50.632
-0.01 | 11.661 | 28.334 | 57.64
0 | 14.193 | 33.469 | 65.3
0.01 | 17.047 | 39.078 | 73.33
0.02 | 20.243 | 45.087 | 81.64
0.03 | 23.811 | 51.791 | 90.68
0.04 | 27.714 | 58.78 | 99.73
0.05 | 31.871 | 66.38 | 109.39
0.06 | 36.34 | 74.35 | 119.33
0.07 | 41.055 | 82.82 | 129.63
0.08 | 45.935 | 91.46 | 140.07
0.09 | 50.939 | 100.55 | 150.78
0.1 | 56.036 | 109.99 | 161.78
0.11 | 61.02 | 119.6 | 173.03
0.12 | 66.26 | 129.81 | 184.59
0.13 | 71.45 | 139.82 | 195.91
0.14 | 76.5 | 150.25 | 207.73
0.15 | 81.47 | 160.91 | 219.56
0.16 | 86.3 | 171.77 | 231.53
0.17 | 91 | 182.74 | 243.67
0.18 | 95.51 | 193.56 | 255.6
0.19 | 99.96 | 204.86 | 267.88
0.2 | 104.06 | 216.18 | 280.08
0.21 | 108.01 | 227.67 | 292.44
0.22 | 111.76 | 238.93 | 304.57
0.23 | 115.26 | 250.46 | 316.85
0.24 | 118.73 | 261.85 | 329.12
0.25 | 121.94 | 273.49 | 341.38
0.26 | 124.94 | 284.98 | 353.54
0.27 | 127.79 | 296.28 | 365.54
0.28 | 130.49 | 307.74 | 377.62
0.29 | 132.9 | 319.13 | 389.67
0.3 | 135.33 | 330.54 | 401.69
0.31 | 137.51 | 341.84 | 413.68
0.32 | 139.54 | 352.85 | 425.09
0.33 | 141.68 | 364.1 | 436.88
0.34 | 143.3 | 374.95 | 448.32
0.35 | 145.04 | 385.72 | 459.62
0.36 | 146.7 | 396.32 | 470.82
0.37 | 148.12 | 406.89 | 481.9
0.38 | 149.65 | 417.21 | 492.84
0.39 | 150.85 | 427.32 | 503.49
0.4 | 152.16 | 437.22 | 514.02
0.41 | 153.34 | 446.84 | 524.23
0.42 | 154.56 | 456.45 | 534.52
0.43 | 155.46 | 465.75 | 544.5
0.44 | 156.47 | 474.7 | 554.25
0.45 | 157.43 | 483.52 | 563.86
0.46 | 158.31 | 491.97 | 572.8
0.47 | 159.27 | 500.26 | 582.1
0.48 | 159.91 | 508.13 | 590.8
0.49 | 160.73 | 515.82 | 599.4
0.5 | 161.48 | 523.15 | 607.8

## Tranconductance (mS-mm)
VGS (V) | VDS = 0.100 V | VDS = 0.500 V | VDS = 0.900 V
-0.75 | -0.001326 | -0.00487 | -0.01774
-0.74 | -0.0014895 | -0.00546 | -0.01771
-0.73 | -0.0016575 | -0.005605 | -0.016115
-0.72 | -0.001501 | -0.00522 | -0.01486
-0.71 | -0.0013475 | -0.005195 | -0.01327
-0.7 | -0.001262 | -0.004935 | -0.012995
-0.69 | -0.0012995 | -0.00477 | -0.01393
-0.68 | -0.001288 | -0.00461 | -0.013285
-0.67 | -0.0012145 | -0.00426 | -0.014655
-0.66 | -0.00105 | -0.004115 | -0.0135
-0.65 | -0.0010665 | -0.00415 | -0.01046
-0.64 | -0.001109 | -0.003795 | -0.01115
-0.63 | -0.000827 | -0.00326 | -0.0119
-0.62 | -0.000857 | -0.003265 | -0.011055
-0.61 | -0.0009145 | -0.00357 | -0.011485
-0.6 | -0.0009 | -0.00331 | -0.011215
-0.59 | -0.0008795 | -0.003135 | -0.010165
-0.58 | -0.0008165 | -0.00326 | -0.0094
-0.57 | -0.000808 | -0.00298 | -0.00871
-0.56 | -0.0006925 | -0.002705 | -0.00889
-0.55 | -0.0006055 | -0.00292 | -0.009465
-0.54 | -0.0005605 | -0.002855 | -0.00765
-0.53 | -0.000537 | -0.00226 | -0.007375
-0.52 | -0.0004985 | -0.002005 | -0.00789
-0.51 | -0.0004425 | -0.001945 | -0.00651
-0.5 | -0.000412 | -0.001725 | -0.00602
-0.49 | -0.0003175 | -0.00115 | -0.00515
-0.48 | -0.0001885 | -0.000885 | -0.003285
-0.47 | -5e-05 | -0.000885 | -0.001965
-0.46 | 8.65e-05 | -0.000225 | -0.000285
-0.45 | 0.0003105 | 0.000835 | 0.002925
-0.44 | 0.0006225 | 0.00213 | 0.006755
-0.43 | 0.001095 | 0.00351 | 0.012385
-0.42 | 0.001643 | 0.005375 | 0.019815
-0.41 | 0.0023335 | 0.00811 | 0.02975
-0.4 | 0.0034175 | 0.012385 | 0.04372
-0.39 | 0.0048795 | 0.017615 | 0.06373
-0.38 | 0.006794 | 0.024545 | 0.090685
-0.37 | 0.009468 | 0.03458 | 0.132735
-0.36 | 0.0150495 | 0.04814 | 0.183765
-0.35 | 0.0206915 | 0.067065 | 0.2557
-0.34 | 0.026305 | 0.09364 | 0.36265
-0.33 | 0.036425 | 0.13444 | 0.50105
-0.32 | 0.05015 | 0.18239 | 0.69615
-0.31 | 0.06933 | 0.24915 | 0.9781
-0.3 | 0.09488 | 0.34555 | 1.3395
-0.29 | 0.12945 | 0.472 | 1.8205
-0.28 | 0.19519 | 0.6475 | 2.542
-0.27 | 0.26576 | 0.8841 | 3.455
-0.26 | 0.34165 | 1.20775 | 4.6415
-0.25 | 0.4649 | 1.7118 | 6.348
-0.24 | 0.63585 | 2.30115 | 8.6675
-0.23 | 0.861 | 3.0505 | 11.5915
-0.22 | 1.16835 | 4.1045 | 15.5415
-0.21 | 1.66765 | 5.5345 | 20.975
-0.2 | 2.2393 | 7.398 | 27.71
-0.19 | 2.924 | 9.947 | 36.55
-0.18 | 3.9335 | 13.2285 | 48.13
-0.17 | 5.276 | 17.6215 | 61.685
-0.16 | 7.023 | 23.225 | 78.58
-0.15 | 9.3895 | 30.485 | 102.015
-0.14 | 12.3475 | 39.85 | 129.235
-0.13 | 16.552 | 50.78 | 158.275
-0.12 | 21.6665 | 65.14 | 189.65
-0.11 | 28.3 | 84.535 | 231.35
-0.1 | 37.14 | 106.435 | 277.3
-0.09 | 47.275 | 131.635 | 321.1
-0.08 | 60.28 | 161.47 | 370.9
-0.07 | 75.635 | 196.1 | 417.15
-0.06 | 95.03 | 235.95 | 469.45
-0.05 | 115.91 | 281 | 529.1
-0.04 | 140.245 | 326.1 | 577.75
-0.03 | 168.95 | 373.9 | 628.1
-0.02 | 200.6 | 428.9 | 679.05
-0.01 | 235.9 | 485.25 | 733.4
0 | 269.3 | 537.2 | 784.5
0.01 | 302.5 | 580.9 | 817
0.02 | 338.2 | 635.65 | 867.5
0.03 | 373.55 | 684.65 | 904.5
0.04 | 403 | 729.45 | 935.5
0.05 | 431.3 | 778.5 | 980
0.06 | 459.2 | 822 | 1012
0.07 | 479.75 | 855.5 | 1037
0.08 | 494.2 | 886.5 | 1057.5
0.09 | 505.05 | 926.5 | 1085.5
0.1 | 504.05 | 952.5 | 1112.5
0.11 | 511.2 | 991 | 1140.5
0.12 | 521.5 | 1011 | 1144
0.13 | 512 | 1022 | 1157
0.14 | 501 | 1054.5 | 1182.5
0.15 | 490 | 1076 | 1190
0.16 | 476.5 | 1091.5 | 1205.5
0.17 | 460.5 | 1089.5 | 1203.5
0.18 | 448 | 1106 | 1210.5
0.19 | 427.5 | 1131 | 1224
0.2 | 402.5 | 1140.5 | 1228
0.21 | 385 | 1137.5 | 1224.5
0.22 | 362.5 | 1139.5 | 1220.5
0.23 | 348.5 | 1146 | 1227.5
0.24 | 334 | 1151.5 | 1226.5
0.25 | 310.5 | 1156.5 | 1221
0.26 | 292.5 | 1139.5 | 1208
0.27 | 277.5 | 1138 | 1204
0.28 | 255.5 | 1142.5 | 1206.5
0.29 | 242 | 1140 | 1203.5
0.3 | 230.5 | 1135.5 | 1200.5
0.31 | 210.5 | 1115.5 | 1170
0.32 | 208.5 | 1113 | 1160
0.33 | 188 | 1105 | 1161.5
0.34 | 168 | 1081 | 1137
0.35 | 170 | 1068.5 | 1125
0.36 | 154 | 1058.5 | 1114
0.37 | 147.5 | 1044.5 | 1101
0.38 | 136.5 | 1021.5 | 1079.5
0.39 | 125.5 | 1000.5 | 1059
0.4 | 124.5 | 976 | 1037
0.41 | 120 | 961.5 | 1025
0.42 | 106 | 945.5 | 1013.5
0.43 | 95.5 | 912.5 | 986.5
0.44 | 98.5 | 888.5 | 968
0.45 | 92 | 863.5 | 927.5
0.46 | 92 | 837 | 912
0.47 | 80 | 808 | 900
0.48 | 73 | 778 | 865
0.49 | 78.5 | 751 | 850
0.5 | 75 | 733 | 840