## IDS-VDS Characteristic (mA-mm)
VGS (V) | VDS = 0.100 V | VDS = 0.500 V | VDS = 0.900 V
-0.75 | 0.00028795 | 0.0011053 | 0.003452
-0.74 | 0.0002775 | 0.0010668 | 0.0033824
-0.73 | 0.0002641 | 0.0010227 | 0.0032689
-0.72 | 0.00025281 | 0.0009905 | 0.0031711
-0.71 | 0.0002418 | 0.0009542 | 0.0030893
-0.7 | 0.00023316 | 0.0009242 | 0.0029863
-0.69 | 0.00022009 | 0.0008956 | 0.0029107
-0.68 | 0.0002114 | 0.0008603 | 0.0028122
-0.67 | 0.00020337 | 0.0008343 | 0.0027176
-0.66 | 0.00019325 | 0.0008064 | 0.002641
-0.65 | 0.00018484 | 0.0007796 | 0.0025703
-0.64 | 0.00017552 | 0.0007493 | 0.002475
-0.63 | 0.00016892 | 0.0007234 | 0.0024054
-0.62 | 0.00016027 | 0.0006981 | 0.0023503
-0.61 | 0.00015372 | 0.0006705 | 0.0022712
-0.6 | 0.00014659 | 0.0006443 | 0.0021978
-0.59 | 0.00013975 | 0.0006196 | 0.0021319
-0.58 | 0.00013357 | 0.0006009 | 0.0020645
-0.57 | 0.00012736 | 0.0005786 | 0.0020047
-0.56 | 0.00012228 | 0.0005584 | 0.001943
-0.55 | 0.00011655 | 0.0005388 | 0.0018866
-0.54 | 0.00011149 | 0.0005222 | 0.0018354
-0.53 | 0.00010728 | 0.0005061 | 0.0017838
-0.52 | 0.00010265 | 0.00048557 | 0.001736
-0.51 | 9.817e-05 | 0.00047127 | 0.0016951
-0.5 | 9.519e-05 | 0.00045829 | 0.0016597
-0.49 | 9.236e-05 | 0.00044847 | 0.0016199
-0.48 | 9.105e-05 | 0.00044098 | 0.0015957
-0.47 | 9.077e-05 | 0.00043849 | 0.0015854
-0.46 | 9.103e-05 | 0.00044143 | 0.0015925
-0.45 | 9.4e-05 | 0.00044894 | 0.0016167
-0.44 | 9.915e-05 | 0.00046641 | 0.0016704
-0.43 | 0.00010792 | 0.00049224 | 0.0017671
-0.42 | 0.00012125 | 0.00054067 | 0.0019151
-0.41 | 0.00014097 | 0.0006093 | 0.0021379
-0.4 | 0.00017018 | 0.0007054 | 0.00247
-0.39 | 0.00021084 | 0.0008483 | 0.0029605
-0.38 | 0.00026841 | 0.0010468 | 0.0036581
-0.37 | 0.00034906 | 0.0013292 | 0.0046239
-0.36 | 0.00046097 | 0.001709 | 0.006101
-0.35 | 0.0006482 | 0.0022495 | 0.008024
-0.34 | 0.0008699 | 0.0030012 | 0.010796
-0.33 | 0.0011694 | 0.0040524 | 0.014651
-0.32 | 0.0015887 | 0.0054669 | 0.020013
-0.31 | 0.0021599 | 0.007593 | 0.027447
-0.3 | 0.0029534 | 0.010306 | 0.037651
-0.29 | 0.0040201 | 0.014029 | 0.052101
-0.28 | 0.0054907 | 0.019144 | 0.0717
-0.27 | 0.007774 | 0.026337 | 0.09837
-0.26 | 0.010575 | 0.035899 | 0.1345
-0.25 | 0.014325 | 0.048918 | 0.18356
-0.24 | 0.019418 | 0.0673 | 0.2505
-0.23 | 0.026421 | 0.09136 | 0.34144
-0.22 | 0.035766 | 0.12408 | 0.46245
-0.21 | 0.048473 | 0.16669 | 0.6228
-0.2 | 0.06659 | 0.22547 | 0.842
-0.19 | 0.08989 | 0.30508 | 1.1304
-0.18 | 0.12115 | 0.40801 | 1.5085
-0.17 | 0.16306 | 0.54857 | 2.0015
-0.16 | 0.21894 | 0.7297 | 2.6303
-0.15 | 0.29261 | 0.9702 | 3.4522
-0.14 | 0.39298 | 1.2786 | 4.4923
-0.13 | 0.52222 | 1.688 | 5.807
-0.12 | 0.6955 | 2.2116 | 7.417
-0.11 | 0.9176 | 2.8874 | 9.352
-0.1 | 1.2138 | 3.7593 | 11.684
-0.09 | 1.5997 | 4.828 | 14.464
-0.08 | 2.0836 | 6.152 | 17.675
-0.07 | 2.708 | 7.78 | 21.388
-0.06 | 3.4835 | 9.751 | 25.627
-0.05 | 4.4682 | 12.153 | 30.374
-0.04 | 5.6609 | 14.957 | 35.646
-0.03 | 7.053 | 18.234 | 41.386
-0.02 | 8.777 | 22.033 | 47.705
-0.01 | 10.836 | 26.326 | 54.436
0 | 13.23 | 31.148 | 62.01
0.01 | 15.941 | 36.466 | 69.69
0.02 | 18.995 | 42.296 | 77.92
0.03 | 22.454 | 48.709 | 86.65
0.04 | 26.186 | 55.448 | 95.71
0.05 | 30.231 | 62.68 | 104.96
0.06 | 34.564 | 70.29 | 114.8
0.07 | 39.127 | 78.52 | 124.96
0.08 | 43.923 | 86.93 | 135.3
0.09 | 48.826 | 95.75 | 145.99
0.1 | 53.836 | 104.9 | 156.71
0.11 | 58.76 | 114.2 | 167.89
0.12 | 63.87 | 124.07 | 179.3
0.13 | 68.92 | 133.93 | 190.66
0.14 | 73.93 | 144.03 | 202.33
0.15 | 78.88 | 154.45 | 213.8
0.16 | 83.71 | 165.11 | 225.83
0.17 | 88.29 | 175.78 | 237.69
0.18 | 92.64 | 186.63 | 249.61
0.19 | 96.95 | 197.63 | 261.53
0.2 | 100.94 | 208.53 | 273.65
0.21 | 104.9 | 219.89 | 285.82
0.22 | 108.62 | 231.15 | 297.92
0.23 | 112.13 | 242.31 | 310.04
0.24 | 115.36 | 253.77 | 321.94
0.25 | 118.45 | 264.92 | 334.19
0.26 | 121.32 | 276.35 | 346.3
0.27 | 124.07 | 287.66 | 358.13
0.28 | 126.85 | 298.82 | 370.12
0.29 | 129.21 | 310.04 | 381.76
0.3 | 131.36 | 321.26 | 393.69
0.31 | 133.47 | 332.38 | 405.33
0.32 | 135.36 | 343.34 | 416.82
0.33 | 137.49 | 354.25 | 428.36
0.34 | 139.15 | 364.87 | 439.65
0.35 | 140.71 | 375.49 | 450.88
0.36 | 142.16 | 386 | 461.8
0.37 | 143.64 | 396.38 | 472.84
0.38 | 145.15 | 406.6 | 483.48
0.39 | 146.37 | 416.32 | 494.09
0.4 | 147.33 | 426.05 | 504.49
0.41 | 148.49 | 435.59 | 514.62
0.42 | 149.8 | 444.94 | 524.83
0.43 | 150.73 | 454.07 | 534.43
0.44 | 151.54 | 462.74 | 544.04
0.45 | 152.32 | 471.27 | 553.45
0.46 | 153.05 | 479.65 | 562.63
0.47 | 154.24 | 487.61 | 571.5
0.48 | 154.76 | 495.29 | 580
0.49 | 155.32 | 502.67 | 588.6
0.5 | 156.08 | 509.83 | 596.8

## Tranconductance (mS-mm)
VGS (V) | VDS = 0.100 V | VDS = 0.500 V | VDS = 0.900 V
-0.75 | -0.001045 | -0.00385 | -0.00696
-0.74 | -0.0011925 | -0.00413 | -0.009155
-0.73 | -0.0012345 | -0.003815 | -0.010565
-0.72 | -0.001115 | -0.003425 | -0.00898
-0.71 | -0.0009825 | -0.003315 | -0.00924
-0.7 | -0.0010855 | -0.00293 | -0.00893
-0.69 | -0.001088 | -0.003195 | -0.008705
-0.68 | -0.000836 | -0.003065 | -0.009655
-0.67 | -0.0009075 | -0.002695 | -0.00856
-0.66 | -0.0009265 | -0.002735 | -0.007365
-0.65 | -0.0008865 | -0.002855 | -0.0083
-0.64 | -0.000796 | -0.00281 | -0.008245
-0.63 | -0.0007625 | -0.00256 | -0.006235
-0.62 | -0.00076 | -0.002645 | -0.00671
-0.61 | -0.000684 | -0.00269 | -0.007625
-0.6 | -0.0006985 | -0.002545 | -0.006965
-0.59 | -0.000651 | -0.00217 | -0.006665
-0.58 | -0.0006195 | -0.00205 | -0.00636
-0.57 | -0.0005645 | -0.002125 | -0.006075
-0.56 | -0.0005405 | -0.00199 | -0.005905
-0.55 | -0.0005395 | -0.00181 | -0.00538
-0.54 | -0.0004635 | -0.001635 | -0.00514
-0.53 | -0.000442 | -0.0018315 | -0.00497
-0.52 | -0.0004555 | -0.0017415 | -0.004435
-0.51 | -0.000373 | -0.001364 | -0.003815
-0.5 | -0.0002905 | -0.00114 | -0.00376
-0.49 | -0.000207 | -0.0008655 | -0.0032
-0.48 | -7.95e-05 | -0.000499 | -0.001725
-0.47 | -1e-06 | 2.25e-05 | -0.00016
-0.46 | 0.0001615 | 0.0005225 | 0.001565
-0.45 | 0.000406 | 0.001249 | 0.003895
-0.44 | 0.000696 | 0.002165 | 0.00752
-0.43 | 0.001105 | 0.003713 | 0.012235
-0.42 | 0.0016525 | 0.005853 | 0.01854
-0.41 | 0.0024465 | 0.0082365 | 0.027745
-0.4 | 0.0034935 | 0.01195 | 0.04113
-0.39 | 0.0049115 | 0.01707 | 0.059405
-0.38 | 0.006911 | 0.024045 | 0.08317
-0.37 | 0.009628 | 0.03311 | 0.122145
-0.36 | 0.014957 | 0.046015 | 0.170005
-0.35 | 0.0204465 | 0.06461 | 0.23475
-0.34 | 0.02606 | 0.090145 | 0.33135
-0.33 | 0.03594 | 0.123285 | 0.46085
-0.32 | 0.049525 | 0.17703 | 0.6398
-0.31 | 0.068235 | 0.241955 | 0.8819
-0.3 | 0.09301 | 0.3218 | 1.2327
-0.29 | 0.126865 | 0.4419 | 1.70245
-0.28 | 0.187695 | 0.6154 | 2.31345
-0.27 | 0.254215 | 0.83775 | 3.14
-0.26 | 0.32755 | 1.12905 | 4.2595
-0.25 | 0.44215 | 1.57005 | 5.8
-0.24 | 0.6048 | 2.1221 | 7.894
-0.23 | 0.8174 | 2.839 | 10.5975
-0.22 | 1.1026 | 3.7665 | 14.068
-0.21 | 1.5412 | 5.0695 | 18.9775
-0.2 | 2.07085 | 6.9195 | 25.38
-0.19 | 2.728 | 9.127 | 33.325
-0.18 | 3.6585 | 12.1745 | 43.555
-0.17 | 4.8895 | 16.0845 | 56.09
-0.16 | 6.4775 | 21.0815 | 72.535
-0.15 | 8.702 | 27.445 | 93.1
-0.14 | 11.4805 | 35.89 | 117.74
-0.13 | 15.126 | 46.65 | 146.235
-0.12 | 19.769 | 59.97 | 177.25
-0.11 | 25.915 | 77.385 | 213.35
-0.1 | 34.105 | 97.03 | 255.6
-0.09 | 43.49 | 119.635 | 299.55
-0.08 | 55.415 | 147.6 | 346.2
-0.07 | 69.995 | 179.95 | 397.6
-0.06 | 88.01 | 218.65 | 449.3
-0.05 | 108.87 | 260.3 | 500.95
-0.04 | 129.24 | 304.05 | 550.6
-0.03 | 155.805 | 353.8 | 602.95
-0.02 | 189.15 | 404.6 | 652.5
-0.01 | 222.65 | 455.75 | 715.25
0 | 255.25 | 507 | 762.7
0.01 | 288.25 | 557.4 | 795.5
0.02 | 325.65 | 612.15 | 848
0.03 | 359.55 | 657.6 | 889.5
0.04 | 388.85 | 698.55 | 915.5
0.05 | 418.9 | 742.1 | 954.5
0.06 | 444.8 | 792 | 1000
0.07 | 467.95 | 832 | 1025
0.08 | 484.95 | 861.5 | 1051.5
0.09 | 495.65 | 898.5 | 1070.5
0.1 | 496.7 | 922.5 | 1095
0.11 | 501.7 | 958.5 | 1129.5
0.12 | 508 | 986.5 | 1138.5
0.13 | 503 | 998 | 1151.5
0.14 | 498 | 1026 | 1157
0.15 | 489 | 1054 | 1175
0.16 | 470.5 | 1066.5 | 1194.5
0.17 | 446.5 | 1076 | 1189
0.18 | 433 | 1092.5 | 1192
0.19 | 415 | 1095 | 1202
0.2 | 397.5 | 1113 | 1214.5
0.21 | 384 | 1131 | 1213.5
0.22 | 361.5 | 1121 | 1211
0.23 | 337 | 1131 | 1201
0.24 | 316 | 1130.5 | 1207.5
0.25 | 298 | 1129 | 1218
0.26 | 281 | 1137 | 1197
0.27 | 276.5 | 1123.5 | 1191
0.28 | 257 | 1119 | 1181.5
0.29 | 225.5 | 1122 | 1178.5
0.3 | 213 | 1117 | 1178.5
0.31 | 200 | 1104 | 1156.5
0.32 | 201 | 1093.5 | 1151.5
0.33 | 189.5 | 1076.5 | 1141.5
0.34 | 161 | 1062 | 1126
0.35 | 150.5 | 1056.5 | 1107.5
0.36 | 146.5 | 1044.5 | 1098
0.37 | 149.5 | 1030 | 1084
0.38 | 136.5 | 997 | 1062.5
0.39 | 109 | 972.5 | 1050.5
0.4 | 106 | 963.5 | 1026.5
0.41 | 123.5 | 944.5 | 1017
0.42 | 112 | 924 | 990.5
0.43 | 87 | 890 | 960.5
0.44 | 79.5 | 860 | 951
0.45 | 75.5 | 845.5 | 929.5
0.46 | 96 | 817 | 902.5
0.47 | 85.5 | 782 | 868.5
0.48 | 54 | 753 | 855
0.49 | 66 | 727 | 840
0.5 | 76 | 716 | 820