## IDS-VDS Characteristic (mA-mm)
VGS (V) | VDS = 0.100 V | VDS = 0.500 V | VDS = 0.900 V
-0.75 | 0.00028927 | 0.0011376 | 0.003659
-0.74 | 0.0002755 | 0.0011011 | 0.0035533
-0.73 | 0.0002629 | 0.001059 | 0.0034473
-0.72 | 0.00024831 | 0.0010171 | 0.0033431
-0.71 | 0.00024076 | 0.0009802 | 0.0032421
-0.7 | 0.00023035 | 0.0009525 | 0.0031529
-0.69 | 0.00021886 | 0.0009144 | 0.0030428
-0.68 | 0.00021012 | 0.0008829 | 0.0029824
-0.67 | 0.00020005 | 0.0008512 | 0.0028556
-0.66 | 0.00019172 | 0.0008169 | 0.0027601
-0.65 | 0.00018347 | 0.0007884 | 0.0026959
-0.64 | 0.00017559 | 0.0007659 | 0.0026182
-0.63 | 0.00016599 | 0.0007363 | 0.0025282
-0.62 | 0.00015899 | 0.0007115 | 0.0024412
-0.61 | 0.00015177 | 0.0006867 | 0.0023701
-0.6 | 0.00014427 | 0.0006581 | 0.0022922
-0.59 | 0.00013858 | 0.0006361 | 0.0022234
-0.58 | 0.00013126 | 0.0006166 | 0.0021558
-0.57 | 0.00012552 | 0.0005916 | 0.0020885
-0.56 | 0.00011982 | 0.0005683 | 0.0020261
-0.55 | 0.00011413 | 0.0005486 | 0.0019564
-0.54 | 0.00010991 | 0.0005265 | 0.0019039
-0.53 | 0.00010593 | 0.000513 | 0.0018559
-0.52 | 0.0001009 | 0.00049819 | 0.001811
-0.51 | 9.753e-05 | 0.00048127 | 0.0017648
-0.5 | 9.438e-05 | 0.00046866 | 0.0017238
-0.49 | 9.059e-05 | 0.00045326 | 0.0016755
-0.48 | 8.954e-05 | 0.00044618 | 0.0016548
-0.47 | 8.91e-05 | 0.00044432 | 0.0016475
-0.46 | 8.973e-05 | 0.00044466 | 0.0016503
-0.45 | 9.282e-05 | 0.00045372 | 0.0016723
-0.44 | 9.8e-05 | 0.00047421 | 0.0017171
-0.43 | 0.00010733 | 0.00050193 | 0.0018208
-0.42 | 0.00012144 | 0.00054841 | 0.0019752
-0.41 | 0.00014214 | 0.0006213 | 0.0022009
-0.4 | 0.00017196 | 0.0007214 | 0.0025454
-0.39 | 0.00021507 | 0.0008673 | 0.0030543
-0.38 | 0.00027372 | 0.0010694 | 0.003774
-0.37 | 0.00035664 | 0.0013521 | 0.0047723
-0.36 | 0.00047096 | 0.0017545 | 0.006266
-0.35 | 0.0006661 | 0.0023058 | 0.008275
-0.34 | 0.0008943 | 0.0030961 | 0.011089
-0.33 | 0.0012084 | 0.0041388 | 0.014998
-0.32 | 0.0016405 | 0.0056152 | 0.020526
-0.31 | 0.002231 | 0.007841 | 0.028276
-0.3 | 0.0030367 | 0.010656 | 0.038719
-0.29 | 0.0041599 | 0.01453 | 0.053405
-0.28 | 0.0056676 | 0.019822 | 0.0734
-0.27 | 0.008039 | 0.027202 | 0.10094
-0.26 | 0.010897 | 0.036992 | 0.13813
-0.25 | 0.014851 | 0.050562 | 0.18943
-0.24 | 0.02014 | 0.06956 | 0.25761
-0.23 | 0.027434 | 0.09432 | 0.34961
-0.22 | 0.037195 | 0.12702 | 0.47479
-0.21 | 0.050357 | 0.17214 | 0.6399
-0.2 | 0.0694 | 0.2325 | 0.8645
-0.19 | 0.09343 | 0.31314 | 1.1619
-0.18 | 0.12616 | 0.42301 | 1.5473
-0.17 | 0.16983 | 0.56337 | 2.0647
-0.16 | 0.22751 | 0.7523 | 2.7089
-0.15 | 0.30502 | 0.9968 | 3.5454
-0.14 | 0.407 | 1.3244 | 4.6225
-0.13 | 0.54315 | 1.7472 | 5.963
-0.12 | 0.7188 | 2.2873 | 7.578
-0.11 | 0.9549 | 2.9791 | 9.629
-0.1 | 1.2601 | 3.8424 | 12.015
-0.09 | 1.655 | 4.9764 | 14.837
-0.08 | 2.1669 | 6.342 | 18.134
-0.07 | 2.8007 | 8.027 | 21.937
-0.06 | 3.6132 | 10.054 | 26.183
-0.05 | 4.6192 | 12.53 | 30.988
-0.04 | 5.792 | 15.386 | 36.362
-0.03 | 7.275 | 18.781 | 42.107
-0.02 | 9.055 | 22.628 | 48.508
-0.01 | 11.146 | 27.007 | 55.344
0 | 13.58 | 31.975 | 62.96
0.01 | 16.382 | 37.367 | 70.71
0.02 | 19.484 | 43.214 | 78.89
0.03 | 22.993 | 49.772 | 87.61
0.04 | 26.777 | 56.522 | 96.7
0.05 | 30.892 | 63.89 | 106.14
0.06 | 35.229 | 71.65 | 115.95
0.07 | 39.879 | 79.86 | 126.17
0.08 | 44.672 | 88.34 | 136.41
0.09 | 49.593 | 97.25 | 147.09
0.1 | 54.634 | 106.25 | 158
0.11 | 59.56 | 115.79 | 169.12
0.12 | 64.71 | 125.63 | 180.62
0.13 | 69.73 | 135.57 | 191.88
0.14 | 74.72 | 145.85 | 203.54
0.15 | 79.6 | 156.1 | 215.21
0.16 | 84.39 | 166.7 | 227.07
0.17 | 88.95 | 177.56 | 238.96
0.18 | 93.42 | 188.37 | 250.93
0.19 | 97.59 | 199.28 | 262.89
0.2 | 101.6 | 210.37 | 275.02
0.21 | 105.51 | 221.66 | 287.21
0.22 | 109.22 | 232.88 | 299.12
0.23 | 112.65 | 244.16 | 311.28
0.24 | 115.93 | 255.31 | 323.37
0.25 | 118.97 | 266.86 | 335.6
0.26 | 121.86 | 278.08 | 347.57
0.27 | 124.66 | 289.4 | 359.34
0.28 | 127.21 | 300.68 | 371.3
0.29 | 129.61 | 311.68 | 383.17
0.3 | 131.88 | 323.02 | 395.05
0.31 | 133.8 | 334.03 | 406.66
0.32 | 135.97 | 344.97 | 418.14
0.33 | 137.75 | 355.85 | 429.65
0.34 | 139.46 | 366.55 | 440.9
0.35 | 141.12 | 377.14 | 452.12
0.36 | 142.54 | 387.63 | 463.07
0.37 | 144.05 | 397.91 | 474.07
0.38 | 145.38 | 407.99 | 484.72
0.39 | 146.55 | 417.94 | 495.21
0.4 | 147.71 | 427.57 | 505.64
0.41 | 148.93 | 437.08 | 515.72
0.42 | 149.89 | 446.47 | 525.8
0.43 | 150.92 | 455.41 | 535.64
0.44 | 151.8 | 464.22 | 545.15
0.45 | 152.48 | 472.71 | 554.53
0.46 | 153.61 | 481.07 | 563.65
0.47 | 154.29 | 488.93 | 572.6
0.48 | 154.96 | 496.52 | 581.2
0.49 | 155.6 | 503.98 | 589.4
0.5 | 156.29 | 511.09 | 597.8

## Tranconductance (mS-mm)
VGS (V) | VDS = 0.100 V | VDS = 0.500 V | VDS = 0.900 V
-0.75 | -0.001377 | -0.00365 | -0.01057
-0.74 | -0.0013185 | -0.00393 | -0.010585
-0.73 | -0.0013595 | -0.0042 | -0.01051
-0.72 | -0.001107 | -0.00394 | -0.01026
-0.71 | -0.000898 | -0.00323 | -0.00951
-0.7 | -0.001095 | -0.00329 | -0.009965
-0.69 | -0.0010115 | -0.00348 | -0.008525
-0.68 | -0.0009405 | -0.00316 | -0.00936
-0.67 | -0.00092 | -0.0033 | -0.011115
-0.66 | -0.000829 | -0.00314 | -0.007985
-0.65 | -0.0008065 | -0.00255 | -0.007095
-0.64 | -0.000874 | -0.002605 | -0.008385
-0.63 | -0.00083 | -0.00272 | -0.00885
-0.62 | -0.000711 | -0.00248 | -0.007905
-0.61 | -0.000736 | -0.00267 | -0.00745
-0.6 | -0.0006595 | -0.00253 | -0.007335
-0.59 | -0.0006505 | -0.002075 | -0.00682
-0.58 | -0.000653 | -0.002225 | -0.006745
-0.57 | -0.000572 | -0.002415 | -0.006485
-0.56 | -0.0005695 | -0.00215 | -0.006605
-0.55 | -0.0004955 | -0.00209 | -0.00611
-0.54 | -0.00041 | -0.00178 | -0.005025
-0.53 | -0.0004505 | -0.0014155 | -0.004645
-0.52 | -0.00042 | -0.0015865 | -0.004555
-0.51 | -0.000326 | -0.0014765 | -0.00436
-0.5 | -0.000347 | -0.0014005 | -0.004465
-0.49 | -0.000242 | -0.001124 | -0.00345
-0.48 | -7.45e-05 | -0.000447 | -0.0014
-0.47 | 9.5e-06 | -7.6e-05 | -0.000225
-0.46 | 0.000186 | 0.00047 | 0.00124
-0.45 | 0.0004135 | 0.0014775 | 0.00334
-0.44 | 0.0007255 | 0.0024105 | 0.007425
-0.43 | 0.001172 | 0.00371 | 0.012905
-0.42 | 0.0017405 | 0.0059685 | 0.019005
-0.41 | 0.002526 | 0.0086495 | 0.02851
-0.4 | 0.0036465 | 0.0123 | 0.04267
-0.39 | 0.005088 | 0.0174 | 0.06143
-0.38 | 0.0070785 | 0.02424 | 0.0859
-0.37 | 0.009862 | 0.034255 | 0.1246
-0.36 | 0.015473 | 0.047685 | 0.175135
-0.35 | 0.021167 | 0.06708 | 0.24115
-0.34 | 0.027115 | 0.09165 | 0.33615
-0.33 | 0.03731 | 0.125955 | 0.47185
-0.32 | 0.05113 | 0.18511 | 0.6639
-0.31 | 0.06981 | 0.25204 | 0.90965
-0.3 | 0.096445 | 0.33445 | 1.25645
-0.29 | 0.131545 | 0.4583 | 1.73405
-0.28 | 0.193955 | 0.6336 | 2.37675
-0.27 | 0.26147 | 0.8585 | 3.2365
-0.26 | 0.3406 | 1.168 | 4.4245
-0.25 | 0.46215 | 1.6284 | 5.974
-0.24 | 0.62915 | 2.1879 | 8.009
-0.23 | 0.85275 | 2.873 | 10.859
-0.22 | 1.14615 | 3.891 | 14.5145
-0.21 | 1.61025 | 5.274 | 19.4855
-0.2 | 2.15365 | 7.05 | 26.1
-0.19 | 2.838 | 9.5255 | 34.14
-0.18 | 3.82 | 12.5115 | 45.14
-0.17 | 5.0675 | 16.4645 | 58.08
-0.16 | 6.7595 | 21.6715 | 74.035
-0.15 | 8.9745 | 28.605 | 95.68
-0.14 | 11.9065 | 37.52 | 120.88
-0.13 | 15.59 | 48.145 | 147.775
-0.12 | 20.5875 | 61.595 | 183.3
-0.11 | 27.065 | 77.755 | 221.85
-0.1 | 35.005 | 99.865 | 260.4
-0.09 | 45.34 | 124.98 | 305.95
-0.08 | 57.285 | 152.53 | 355
-0.07 | 72.315 | 185.6 | 402.45
-0.06 | 90.925 | 225.15 | 452.55
-0.05 | 108.94 | 266.6 | 508.95
-0.04 | 132.79 | 312.55 | 555.95
-0.03 | 163.15 | 362.1 | 607.3
-0.02 | 193.55 | 411.3 | 661.85
-0.01 | 226.25 | 467.35 | 722.6
0 | 261.8 | 518 | 768.3
0.01 | 295.2 | 561.95 | 796.5
0.02 | 330.55 | 620.25 | 845
0.03 | 364.65 | 665.4 | 890.5
0.04 | 394.95 | 705.9 | 926.5
0.05 | 422.6 | 756.4 | 962.5
0.06 | 449.35 | 798.5 | 1001.5
0.07 | 472.15 | 834.5 | 1023
0.08 | 485.7 | 869.5 | 1046
0.09 | 498.1 | 895.5 | 1079.5
0.1 | 498.35 | 927 | 1101.5
0.11 | 503.8 | 969 | 1131
0.12 | 508.5 | 989 | 1138
0.13 | 500.5 | 1011 | 1146
0.14 | 493.5 | 1026.5 | 1166.5
0.15 | 483.5 | 1042.5 | 1176.5
0.16 | 467.5 | 1073 | 1187.5
0.17 | 451.5 | 1083.5 | 1193
0.18 | 432 | 1086 | 1196.5
0.19 | 409 | 1100 | 1204.5
0.2 | 396 | 1119 | 1216
0.21 | 381 | 1125.5 | 1205
0.22 | 357 | 1125 | 1203.5
0.23 | 335.5 | 1121.5 | 1212.5
0.24 | 316 | 1135 | 1216
0.25 | 296.5 | 1138.5 | 1210
0.26 | 284.5 | 1127 | 1187
0.27 | 267.5 | 1130 | 1186.5
0.28 | 247.5 | 1114 | 1191.5
0.29 | 233.5 | 1117 | 1187.5
0.3 | 209.5 | 1117.5 | 1174.5
0.31 | 204.5 | 1097.5 | 1154.5
0.32 | 197.5 | 1091 | 1149.5
0.33 | 174.5 | 1079 | 1138
0.34 | 168.5 | 1064.5 | 1123.5
0.35 | 154 | 1054 | 1108.5
0.36 | 146.5 | 1038.5 | 1097.5
0.37 | 142 | 1018 | 1082.5
0.38 | 125 | 1001.5 | 1057
0.39 | 116.5 | 979 | 1046
0.4 | 119 | 957 | 1025.5
0.41 | 109 | 945 | 1008
0.42 | 99.5 | 916.5 | 996
0.43 | 95.5 | 887.5 | 967.5
0.44 | 78 | 865 | 944.5
0.45 | 90.5 | 842.5 | 925
0.46 | 90.5 | 811 | 903.5
0.47 | 67.5 | 772.5 | 877.5
0.48 | 65.5 | 752.5 | 840
0.49 | 66.5 | 728.5 | 830
0.5 | 69 | 711 | 840