## IDS-VDS Characteristic (mA-mm)
VGS (V) | VDS = 0.100 V | VDS = 0.500 V | VDS = 0.900 V
-0.75 | 0.0002569 | 0.0010093 | 0.0032269
-0.74 | 0.00024653 | 0.0009836 | 0.0031394
-0.73 | 0.00023204 | 0.0009412 | 0.0030288
-0.72 | 0.00022225 | 0.0009136 | 0.0029541
-0.71 | 0.00021171 | 0.0008753 | 0.0028678
-0.7 | 0.00020196 | 0.0008381 | 0.002782
-0.69 | 0.0001941 | 0.0008179 | 0.0026786
-0.68 | 0.00018433 | 0.0007884 | 0.0026058
-0.67 | 0.00017626 | 0.0007658 | 0.0025374
-0.66 | 0.00016852 | 0.0007297 | 0.0024678
-0.65 | 0.00016186 | 0.0007178 | 0.0023859
-0.64 | 0.00015431 | 0.0006798 | 0.0023123
-0.63 | 0.00014812 | 0.0006627 | 0.0022407
-0.62 | 0.00014238 | 0.0006381 | 0.0021666
-0.61 | 0.00013666 | 0.0006123 | 0.0020879
-0.6 | 0.0001291 | 0.0005895 | 0.0020309
-0.59 | 0.00012273 | 0.0005644 | 0.0019599
-0.58 | 0.00011755 | 0.0005485 | 0.0019197
-0.57 | 0.00011242 | 0.000527 | 0.0018526
-0.56 | 0.00010802 | 0.0005118 | 0.0017908
-0.55 | 0.00010332 | 0.00049096 | 0.0017273
-0.54 | 9.858e-05 | 0.00047035 | 0.0016859
-0.53 | 9.429e-05 | 0.0004536 | 0.0016355
-0.52 | 9.034e-05 | 0.00043958 | 0.0015978
-0.51 | 8.746e-05 | 0.0004301 | 0.0015554
-0.5 | 8.491e-05 | 0.00041468 | 0.0015167
-0.49 | 8.152e-05 | 0.00040941 | 0.0014934
-0.48 | 8.148e-05 | 0.00039903 | 0.0014759
-0.47 | 8.128e-05 | 0.00039806 | 0.0014638
-0.46 | 8.23e-05 | 0.00040415 | 0.0014691
-0.45 | 8.539e-05 | 0.00041334 | 0.0015013
-0.44 | 9.164e-05 | 0.00043075 | 0.0015633
-0.43 | 0.00010106 | 0.0004658 | 0.0016717
-0.42 | 0.00011499 | 0.00051011 | 0.001831
-0.41 | 0.00013645 | 0.0005842 | 0.002064
-0.4 | 0.0001662 | 0.0006836 | 0.0024075
-0.39 | 0.00020929 | 0.0008301 | 0.0029067
-0.38 | 0.00026797 | 0.0010332 | 0.0036342
-0.37 | 0.00035118 | 0.0013217 | 0.004642
-0.36 | 0.00046508 | 0.0017205 | 0.006176
-0.35 | 0.0006602 | 0.0022723 | 0.008153
-0.34 | 0.0008876 | 0.0030403 | 0.011011
-0.33 | 0.0011995 | 0.0041056 | 0.015004
-0.32 | 0.0016301 | 0.005568 | 0.020522
-0.31 | 0.0022207 | 0.007793 | 0.028195
-0.3 | 0.0030248 | 0.010592 | 0.038927
-0.29 | 0.0041487 | 0.014508 | 0.053741
-0.28 | 0.005656 | 0.019826 | 0.07387
-0.27 | 0.008044 | 0.027038 | 0.102
-0.26 | 0.010903 | 0.037134 | 0.13899
-0.25 | 0.01487 | 0.050692 | 0.19081
-0.24 | 0.020179 | 0.06983 | 0.25783
-0.23 | 0.027531 | 0.09454 | 0.35536
-0.22 | 0.037227 | 0.12813 | 0.47912
-0.21 | 0.050472 | 0.17356 | 0.6482
-0.2 | 0.06968 | 0.23477 | 0.8749
-0.19 | 0.09369 | 0.31635 | 1.1789
-0.18 | 0.12702 | 0.42429 | 1.5679
-0.17 | 0.17054 | 0.56757 | 2.0866
-0.16 | 0.22893 | 0.7552 | 2.7496
-0.15 | 0.3073 | 1.007 | 3.5983
-0.14 | 0.40948 | 1.3388 | 4.6845
-0.13 | 0.54643 | 1.7593 | 6.052
-0.12 | 0.7237 | 2.308 | 7.714
-0.11 | 0.9599 | 3.0081 | 9.72
-0.1 | 1.2669 | 3.9015 | 12.151
-0.09 | 1.6641 | 5.0122 | 15.033
-0.08 | 2.1803 | 6.406 | 18.328
-0.07 | 2.8214 | 8.1 | 22.133
-0.06 | 3.637 | 10.147 | 26.473
-0.05 | 4.6518 | 12.662 | 31.338
-0.04 | 5.844 | 15.54 | 36.775
-0.03 | 7.332 | 18.945 | 42.574
-0.02 | 9.125 | 22.778 | 49.004
-0.01 | 11.242 | 27.239 | 55.904
0 | 13.694 | 32.232 | 63.43
0.01 | 16.502 | 37.662 | 71.21
0.02 | 19.612 | 43.573 | 79.48
0.03 | 23.123 | 50.036 | 88.3
0.04 | 26.917 | 56.953 | 97.45
0.05 | 31.049 | 64.27 | 106.97
0.06 | 35.406 | 72.06 | 116.57
0.07 | 40.075 | 80.32 | 126.95
0.08 | 44.885 | 88.92 | 137.33
0.09 | 49.792 | 97.64 | 147.96
0.1 | 54.83 | 106.95 | 158.96
0.11 | 59.77 | 116.35 | 169.97
0.12 | 64.92 | 126.24 | 181.42
0.13 | 69.96 | 136.23 | 192.88
0.14 | 74.92 | 146.37 | 204.46
0.15 | 79.89 | 156.83 | 216.06
0.16 | 84.66 | 167.54 | 228.15
0.17 | 89.17 | 178.29 | 239.97
0.18 | 93.58 | 188.99 | 251.89
0.19 | 97.79 | 200.12 | 264.06
0.2 | 101.81 | 211.22 | 275.87
0.21 | 105.71 | 222.44 | 288.2
0.22 | 109.45 | 233.76 | 300.28
0.23 | 112.85 | 244.89 | 312.38
0.24 | 116.07 | 256.22 | 324.47
0.25 | 119.13 | 267.68 | 336.53
0.26 | 122.02 | 279.01 | 348.58
0.27 | 124.9 | 290.25 | 360.53
0.28 | 127.45 | 301.46 | 372.46
0.29 | 129.75 | 312.7 | 384.24
0.3 | 131.94 | 323.92 | 396.13
0.31 | 133.92 | 334.98 | 407.74
0.32 | 136.1 | 345.83 | 419.28
0.33 | 137.95 | 356.69 | 430.77
0.34 | 139.61 | 367.44 | 441.87
0.35 | 141.12 | 378.05 | 453.17
0.36 | 142.66 | 388.57 | 464.11
0.37 | 144.19 | 398.69 | 475.13
0.38 | 145.56 | 408.82 | 485.87
0.39 | 146.73 | 418.8 | 496.22
0.4 | 147.87 | 428.46 | 506.63
0.41 | 149.1 | 437.89 | 516.76
0.42 | 150.14 | 447.19 | 526.86
0.43 | 151.06 | 456.22 | 536.56
0.44 | 151.88 | 465.02 | 546.11
0.45 | 152.56 | 473.46 | 555.39
0.46 | 153.68 | 481.7 | 564.6
0.47 | 154.41 | 489.66 | 573.4
0.48 | 155.05 | 497.32 | 582
0.49 | 155.76 | 504.78 | 590.2
0.5 | 156.39 | 511.81 | 598.3

## Tranconductance (mS-mm)
VGS (V) | VDS = 0.100 V | VDS = 0.500 V | VDS = 0.900 V
-0.75 | -0.001037 | -0.00257 | -0.00875
-0.74 | -0.001243 | -0.003405 | -0.009905
-0.73 | -0.001214 | -0.0035 | -0.009265
-0.72 | -0.0010165 | -0.003295 | -0.00805
-0.71 | -0.0010145 | -0.003775 | -0.008605
-0.7 | -0.0008805 | -0.00287 | -0.00946
-0.69 | -0.0008815 | -0.002485 | -0.00881
-0.68 | -0.000892 | -0.002605 | -0.00706
-0.67 | -0.0007905 | -0.002935 | -0.0069
-0.66 | -0.00072 | -0.0024 | -0.007575
-0.65 | -0.0007105 | -0.002495 | -0.007775
-0.64 | -0.000687 | -0.002755 | -0.00726
-0.63 | -0.0005965 | -0.002085 | -0.007285
-0.62 | -0.000573 | -0.00252 | -0.00764
-0.61 | -0.000664 | -0.00243 | -0.006785
-0.6 | -0.0006965 | -0.002395 | -0.0064
-0.59 | -0.0005775 | -0.00205 | -0.00556
-0.58 | -0.0005155 | -0.00187 | -0.005365
-0.57 | -0.0004765 | -0.001835 | -0.006445
-0.56 | -0.000455 | -0.001802 | -0.006265
-0.55 | -0.000472 | -0.0020725 | -0.005245
-0.54 | -0.0004515 | -0.001868 | -0.00459
-0.53 | -0.000412 | -0.0015385 | -0.004405
-0.52 | -0.0003415 | -0.001175 | -0.004005
-0.51 | -0.0002715 | -0.001245 | -0.004055
-0.5 | -0.000297 | -0.0010345 | -0.0031
-0.49 | -0.0001715 | -0.0007825 | -0.00204
-0.48 | -1.2e-05 | -0.0005675 | -0.00148
-0.47 | 4.1e-05 | 0.000256 | -0.00034
-0.46 | 0.0002055 | 0.000764 | 0.001875
-0.45 | 0.000467 | 0.00133 | 0.00471
-0.44 | 0.0007835 | 0.002623 | 0.00852
-0.43 | 0.0011675 | 0.003968 | 0.013385
-0.42 | 0.0017695 | 0.00592 | 0.019615
-0.41 | 0.0025605 | 0.0086745 | 0.028825
-0.4 | 0.003642 | 0.012295 | 0.042135
-0.39 | 0.0050885 | 0.01748 | 0.061335
-0.38 | 0.0070945 | 0.02458 | 0.086765
-0.37 | 0.0098555 | 0.034365 | 0.12709
-0.36 | 0.015451 | 0.04753 | 0.17555
-0.35 | 0.021126 | 0.06599 | 0.24175
-0.34 | 0.026965 | 0.091665 | 0.34255
-0.33 | 0.037125 | 0.126385 | 0.47555
-0.32 | 0.05106 | 0.18437 | 0.65955
-0.31 | 0.069735 | 0.2512 | 0.92025
-0.3 | 0.0964 | 0.33575 | 1.2773
-0.29 | 0.13156 | 0.4617 | 1.74715
-0.28 | 0.194765 | 0.6265 | 2.41295
-0.27 | 0.26235 | 0.8654 | 3.256
-0.26 | 0.3413 | 1.1827 | 4.4405
-0.25 | 0.4638 | 1.6348 | 5.942
-0.24 | 0.63305 | 2.1924 | 8.2275
-0.23 | 0.8524 | 2.915 | 11.0645
-0.22 | 1.14705 | 3.951 | 14.642
-0.21 | 1.62265 | 5.332 | 19.789
-0.2 | 2.1609 | 7.1395 | 26.535
-0.19 | 2.867 | 9.476 | 34.65
-0.18 | 3.8425 | 12.561 | 45.385
-0.17 | 5.0955 | 16.5455 | 59.085
-0.16 | 6.838 | 21.9715 | 75.585
-0.15 | 9.0275 | 29.18 | 96.745
-0.14 | 11.9565 | 37.615 | 122.685
-0.13 | 15.711 | 48.46 | 151.475
-0.12 | 20.6735 | 62.44 | 183.4
-0.11 | 27.16 | 79.675 | 221.85
-0.1 | 35.21 | 100.205 | 265.65
-0.09 | 45.67 | 125.225 | 308.85
-0.08 | 57.865 | 154.39 | 355
-0.07 | 72.835 | 187.05 | 407.25
-0.06 | 91.52 | 228.1 | 460.25
-0.05 | 110.35 | 269.65 | 515.1
-0.04 | 134.01 | 314.15 | 561.8
-0.03 | 164.05 | 361.9 | 611.45
-0.02 | 195.5 | 414.7 | 666.5
-0.01 | 228.45 | 472.7 | 721.3
0 | 263 | 521.15 | 765.3
0.01 | 295.9 | 567.05 | 802.5
0.02 | 331.05 | 618.7 | 854.5
0.03 | 365.25 | 669 | 898.5
0.04 | 396.3 | 711.7 | 933.5
0.05 | 424.45 | 755.35 | 956
0.06 | 451.3 | 802.5 | 999
0.07 | 473.95 | 843 | 1038
0.08 | 485.85 | 866 | 1050.5
0.09 | 497.25 | 901.5 | 1081.5
0.1 | 498.9 | 935.5 | 1100.5
0.11 | 504.5 | 964.5 | 1123
0.12 | 509.5 | 994 | 1145.5
0.13 | 500 | 1006.5 | 1152
0.14 | 496.5 | 1030 | 1159
0.15 | 487 | 1058.5 | 1184.5
0.16 | 464 | 1073 | 1195.5
0.17 | 446 | 1072.5 | 1187
0.18 | 431 | 1091.5 | 1204.5
0.19 | 411.5 | 1111.5 | 1199
0.2 | 396 | 1116 | 1207
0.21 | 382 | 1127 | 1220.5
0.22 | 357 | 1122.5 | 1209
0.23 | 331 | 1123 | 1209.5
0.24 | 314 | 1139.5 | 1207.5
0.25 | 297.5 | 1139.5 | 1205.5
0.26 | 288.5 | 1128.5 | 1200
0.27 | 271.5 | 1122.5 | 1194
0.28 | 242.5 | 1122.5 | 1185.5
0.29 | 224.5 | 1123 | 1183.5
0.3 | 208.5 | 1114 | 1175
0.31 | 208 | 1095.5 | 1157.5
0.32 | 201.5 | 1085.5 | 1151.5
0.33 | 175.5 | 1080.5 | 1129.5
0.34 | 158.5 | 1068 | 1120
0.35 | 152.5 | 1056.5 | 1112
0.36 | 153.5 | 1032 | 1098
0.37 | 145 | 1012.5 | 1088
0.38 | 127 | 1005.5 | 1054.5
0.39 | 115.5 | 982 | 1038
0.4 | 118.5 | 954.5 | 1027
0.41 | 113.5 | 936.5 | 1011.5
0.42 | 98 | 916.5 | 990
0.43 | 87 | 891.5 | 962.5
0.44 | 75 | 862 | 941.5
0.45 | 90 | 834 | 924.5
0.46 | 92.5 | 810 | 900.5
0.47 | 68.5 | 781 | 870
0.48 | 67.5 | 756 | 840
0.49 | 67 | 724.5 | 815
0.5 | 63 | 703 | 810