## IDS-VDS Characteristic (mA-mm)
VGS (V) | VDS = 0.100 V | VDS = 0.500 V | VDS = 0.900 V
-0.75 | 0.00023574 | 0.0009165 | 0.0029532
-0.74 | 0.00022341 | 0.0008837 | 0.0028617
-0.73 | 0.00021476 | 0.0008559 | 0.0027704
-0.72 | 0.00020518 | 0.0008266 | 0.0026946
-0.71 | 0.00019549 | 0.0007946 | 0.002595
-0.7 | 0.00018879 | 0.0007706 | 0.0025215
-0.69 | 0.00017972 | 0.0007384 | 0.0024567
-0.68 | 0.00017201 | 0.0007183 | 0.0023692
-0.67 | 0.00016448 | 0.0006869 | 0.0023095
-0.66 | 0.00015598 | 0.0006652 | 0.0022451
-0.65 | 0.00014914 | 0.0006432 | 0.0021679
-0.64 | 0.00014342 | 0.0006176 | 0.0020994
-0.63 | 0.00013618 | 0.0005963 | 0.002031
-0.62 | 0.00012968 | 0.0005728 | 0.001962
-0.61 | 0.00012471 | 0.0005531 | 0.0019009
-0.6 | 0.00011903 | 0.0005349 | 0.001849
-0.59 | 0.00011397 | 0.0005163 | 0.0017982
-0.58 | 0.00010962 | 0.00049855 | 0.0017372
-0.57 | 0.00010438 | 0.00047938 | 0.0016881
-0.56 | 9.908e-05 | 0.000464 | 0.0016445
-0.55 | 9.567e-05 | 0.00044755 | 0.0015883
-0.54 | 9.088e-05 | 0.00042905 | 0.0015482
-0.53 | 8.736e-05 | 0.0004197 | 0.0014969
-0.52 | 8.426e-05 | 0.00041038 | 0.0014617
-0.51 | 8.153e-05 | 0.00039768 | 0.0014265
-0.5 | 7.967e-05 | 0.00038578 | 0.0013919
-0.49 | 7.786e-05 | 0.00038178 | 0.0013703
-0.48 | 7.712e-05 | 0.00037848 | 0.001363
-0.47 | 7.783e-05 | 0.00037664 | 0.0013588
-0.46 | 7.968e-05 | 0.00038501 | 0.0013912
-0.45 | 8.391e-05 | 0.00039766 | 0.0014374
-0.44 | 9.141e-05 | 0.00042247 | 0.001527
-0.43 | 0.00010349 | 0.00046049 | 0.0016615
-0.42 | 0.00012054 | 0.00051955 | 0.001858
-0.41 | 0.00014445 | 0.0006088 | 0.0021379
-0.4 | 0.00017789 | 0.0007267 | 0.0025652
-0.39 | 0.00022534 | 0.0008959 | 0.0031668
-0.38 | 0.00029265 | 0.0011327 | 0.0040198
-0.37 | 0.00038482 | 0.0014615 | 0.005219
-0.36 | 0.0005132 | 0.0019182 | 0.006964
-0.35 | 0.0007252 | 0.002538 | 0.009296
-0.34 | 0.0009802 | 0.0034204 | 0.012591
-0.33 | 0.0013238 | 0.0046098 | 0.017236
-0.32 | 0.0017944 | 0.006445 | 0.023585
-0.31 | 0.0024364 | 0.008688 | 0.032492
-0.3 | 0.0033349 | 0.011849 | 0.044612
-0.29 | 0.0045454 | 0.016237 | 0.06148
-0.28 | 0.006405 | 0.022148 | 0.08442
-0.27 | 0.008683 | 0.030352 | 0.11512
-0.26 | 0.011844 | 0.041298 | 0.15761
-0.25 | 0.016072 | 0.056393 | 0.21538
-0.24 | 0.021813 | 0.07738 | 0.29332
-0.23 | 0.029568 | 0.10496 | 0.39894
-0.22 | 0.040107 | 0.14183 | 0.53765
-0.21 | 0.054224 | 0.19165 | 0.7261
-0.2 | 0.07439 | 0.25677 | 0.9759
-0.19 | 0.10063 | 0.34578 | 1.3086
-0.18 | 0.13576 | 0.46659 | 1.7481
-0.17 | 0.1822 | 0.6209 | 2.3058
-0.16 | 0.24483 | 0.8264 | 3.0231
-0.15 | 0.32587 | 1.0973 | 3.9414
-0.14 | 0.43674 | 1.4511 | 5.1195
-0.13 | 0.5788 | 1.8968 | 6.595
-0.12 | 0.769 | 2.4924 | 8.346
-0.11 | 1.0164 | 3.2383 | 10.51
-0.1 | 1.337 | 4.1792 | 13.041
-0.09 | 1.7547 | 5.3828 | 16.076
-0.08 | 2.2888 | 6.84 | 19.564
-0.07 | 2.9589 | 8.608 | 23.486
-0.06 | 3.8008 | 10.761 | 27.99
-0.05 | 4.8596 | 13.336 | 33.022
-0.04 | 6.084 | 16.347 | 38.528
-0.03 | 7.626 | 19.886 | 44.49
-0.02 | 9.458 | 23.904 | 51.035
-0.01 | 11.616 | 28.407 | 58.17
0 | 14.12 | 33.506 | 65.78
0.01 | 16.982 | 39.036 | 73.72
0.02 | 20.159 | 45.044 | 82.02
0.03 | 23.673 | 51.625 | 90.88
0.04 | 27.535 | 58.57 | 100.12
0.05 | 31.659 | 66.1 | 109.7
0.06 | 36.094 | 73.93 | 119.49
0.07 | 40.751 | 82.12 | 129.89
0.08 | 45.55 | 90.78 | 140.19
0.09 | 50.483 | 99.79 | 151
0.1 | 55.51 | 108.95 | 161.9
0.11 | 60.49 | 118.51 | 173.05
0.12 | 65.6 | 128.25 | 184.41
0.13 | 70.63 | 138.39 | 195.89
0.14 | 75.62 | 148.59 | 207.46
0.15 | 80.47 | 159.04 | 219.2
0.16 | 85.27 | 169.7 | 231.09
0.17 | 89.82 | 180.38 | 242.8
0.18 | 94.21 | 191.24 | 254.8
0.19 | 98.35 | 202.22 | 266.82
0.2 | 102.32 | 213.34 | 278.89
0.21 | 106.35 | 224.5 | 291.16
0.22 | 109.89 | 235.84 | 302.99
0.23 | 113.24 | 247.08 | 315.15
0.24 | 116.57 | 258.34 | 327.23
0.25 | 119.51 | 269.76 | 339.3
0.26 | 122.39 | 280.82 | 351.25
0.27 | 125.11 | 292.19 | 363.08
0.28 | 127.65 | 303.45 | 374.93
0.29 | 129.98 | 314.48 | 386.67
0.3 | 132.38 | 325.74 | 398.5
0.31 | 134.32 | 336.71 | 409.97
0.32 | 136.21 | 347.62 | 421.48
0.33 | 138.11 | 358.43 | 432.92
0.34 | 139.79 | 369.16 | 444.06
0.35 | 141.55 | 379.53 | 455.27
0.36 | 142.9 | 389.99 | 466.03
0.37 | 144.3 | 400.29 | 476.98
0.38 | 145.67 | 410.28 | 487.61
0.39 | 146.77 | 420.15 | 498.02
0.4 | 148.04 | 429.61 | 508.28
0.41 | 148.98 | 439.12 | 518.28
0.42 | 150.1 | 448.38 | 528.29
0.43 | 151.02 | 457.3 | 537.94
0.44 | 152.04 | 466.04 | 547.45
0.45 | 152.73 | 474.38 | 556.63
0.46 | 153.56 | 482.61 | 565.76
0.47 | 154.41 | 490.52 | 574.3
0.48 | 155.02 | 498.12 | 583
0.49 | 155.92 | 505.36 | 591
0.5 | 156.43 | 512.38 | 599.4

## Tranconductance (mS-mm)
VGS (V) | VDS = 0.100 V | VDS = 0.500 V | VDS = 0.900 V
-0.75 | -0.001233 | -0.00328 | -0.00915
-0.74 | -0.001049 | -0.00303 | -0.00914
-0.73 | -0.0009115 | -0.002855 | -0.008355
-0.72 | -0.0009635 | -0.003065 | -0.00877
-0.71 | -0.0008195 | -0.0028 | -0.008655
-0.7 | -0.0007885 | -0.00281 | -0.006915
-0.69 | -0.000839 | -0.002615 | -0.007615
-0.68 | -0.000762 | -0.002575 | -0.00736
-0.67 | -0.0008015 | -0.002655 | -0.006205
-0.66 | -0.000767 | -0.002185 | -0.00708
-0.65 | -0.000628 | -0.00238 | -0.007285
-0.64 | -0.000648 | -0.002345 | -0.006845
-0.63 | -0.000687 | -0.00224 | -0.00687
-0.62 | -0.0005735 | -0.00216 | -0.006505
-0.61 | -0.0005325 | -0.001895 | -0.00565
-0.6 | -0.000537 | -0.00184 | -0.005135
-0.59 | -0.0004705 | -0.0018175 | -0.00559
-0.58 | -0.0004795 | -0.001846 | -0.005505
-0.57 | -0.000527 | -0.0017275 | -0.004635
-0.56 | -0.0004355 | -0.0015915 | -0.00499
-0.55 | -0.00041 | -0.0017475 | -0.004815
-0.54 | -0.0004155 | -0.0013925 | -0.00457
-0.53 | -0.000331 | -0.0009335 | -0.004325
-0.52 | -0.0002915 | -0.001101 | -0.00352
-0.51 | -0.0002295 | -0.00123 | -0.00349
-0.5 | -0.0001835 | -0.000795 | -0.00281
-0.49 | -0.0001275 | -0.000365 | -0.001445
-0.48 | -1.5e-06 | -0.000257 | -0.000575
-0.47 | 0.000128 | 0.0003265 | 0.00141
-0.46 | 0.000304 | 0.001051 | 0.00393
-0.45 | 0.0005865 | 0.001873 | 0.00679
-0.44 | 0.000979 | 0.0031415 | 0.011205
-0.43 | 0.0014565 | 0.004854 | 0.01655
-0.42 | 0.002048 | 0.0074155 | 0.02382
-0.41 | 0.0028675 | 0.0103575 | 0.03536
-0.4 | 0.0040445 | 0.014355 | 0.051445
-0.39 | 0.005738 | 0.0203 | 0.07273
-0.38 | 0.007974 | 0.02828 | 0.10261
-0.37 | 0.0110275 | 0.039275 | 0.14721
-0.36 | 0.017019 | 0.053825 | 0.20385
-0.35 | 0.02335 | 0.07511 | 0.28135
-0.34 | 0.02993 | 0.10359 | 0.397
-0.33 | 0.04071 | 0.15123 | 0.5497
-0.32 | 0.05563 | 0.20391 | 0.7628
-0.31 | 0.077025 | 0.2702 | 1.05135
-0.3 | 0.10545 | 0.37745 | 1.4494
-0.29 | 0.153505 | 0.51495 | 1.9904
-0.28 | 0.20688 | 0.70575 | 2.682
-0.27 | 0.27195 | 0.9575 | 3.6595
-0.26 | 0.36945 | 1.30205 | 5.013
-0.25 | 0.49845 | 1.8041 | 6.7855
-0.24 | 0.6748 | 2.42835 | 9.178
-0.23 | 0.9147 | 3.2225 | 12.2165
-0.22 | 1.2328 | 4.3345 | 16.358
-0.21 | 1.71415 | 5.747 | 21.9125
-0.2 | 2.3203 | 7.7065 | 29.125
-0.19 | 3.0685 | 10.491 | 38.61
-0.18 | 4.0785 | 13.756 | 49.86
-0.17 | 5.4535 | 17.9905 | 63.75
-0.16 | 7.1835 | 23.82 | 81.78
-0.15 | 9.5955 | 31.235 | 104.82
-0.14 | 12.6465 | 39.975 | 132.68
-0.13 | 16.613 | 52.065 | 161.325
-0.12 | 21.88 | 67.075 | 195.75
-0.11 | 28.4 | 84.34 | 234.75
-0.1 | 36.915 | 107.225 | 278.3
-0.09 | 47.59 | 133.04 | 326.15
-0.08 | 60.21 | 161.26 | 370.5
-0.07 | 75.6 | 196.05 | 421.3
-0.06 | 95.035 | 236.4 | 476.8
-0.05 | 114.16 | 279.3 | 526.9
-0.04 | 138.32 | 327.5 | 573.4
-0.03 | 168.7 | 377.85 | 625.35
-0.02 | 199.5 | 426.05 | 684
-0.01 | 233.1 | 480.1 | 737.25
0 | 268.3 | 531.45 | 777.5
0.01 | 301.95 | 576.9 | 812
0.02 | 334.55 | 629.45 | 858
0.03 | 368.8 | 676.3 | 905
0.04 | 399.3 | 723.75 | 941
0.05 | 427.95 | 768 | 968.5
0.06 | 454.6 | 801 | 1009.5
0.07 | 472.8 | 842.5 | 1035
0.08 | 486.6 | 883.5 | 1055.5
0.09 | 498 | 908.5 | 1085.5
0.1 | 500.35 | 936 | 1102.5
0.11 | 504.5 | 965 | 1125.5
0.12 | 507 | 994 | 1142
0.13 | 501 | 1017 | 1152.5
0.14 | 492 | 1032.5 | 1165.5
0.15 | 482.5 | 1055.5 | 1181.5
0.16 | 467.5 | 1067 | 1180
0.17 | 447 | 1077 | 1185.5
0.18 | 426.5 | 1092 | 1201
0.19 | 405.5 | 1105 | 1204.5
0.2 | 400 | 1114 | 1217
0.21 | 378.5 | 1125 | 1205
0.22 | 344.5 | 1129 | 1199.5
0.23 | 334 | 1125 | 1212
0.24 | 313.5 | 1134 | 1207.5
0.25 | 291 | 1124 | 1201
0.26 | 280 | 1121.5 | 1189
0.27 | 263 | 1131.5 | 1184
0.28 | 243.5 | 1114.5 | 1179.5
0.29 | 236.5 | 1114.5 | 1178.5
0.3 | 217 | 1111.5 | 1165
0.31 | 191.5 | 1094 | 1149
0.32 | 189.5 | 1086 | 1147.5
0.33 | 179 | 1077 | 1129
0.34 | 172 | 1055 | 1117.5
0.35 | 155.5 | 1041.5 | 1098.5
0.36 | 137.5 | 1038 | 1085.5
0.37 | 138.5 | 1014.5 | 1079
0.38 | 123.5 | 993 | 1052
0.39 | 118.5 | 966.5 | 1033.5
0.4 | 110.5 | 948.5 | 1013
0.41 | 103 | 938.5 | 1000.5
0.42 | 102 | 909 | 983
0.43 | 97 | 883 | 958
0.44 | 85.5 | 854 | 934.5
0.45 | 76 | 828.5 | 915.5
0.46 | 84 | 807 | 883.5
0.47 | 73 | 775.5 | 862
0.48 | 75.5 | 742 | 835
0.49 | 70.5 | 713 | 820
0.5 | 51 | 702 | 840