## IDS-VDS Characteristic (mA-mm)
VGS (V) | VDS = 0.100 V | VDS = 0.500 V | VDS = 0.900 V
-0.75 | 0.0002299 | 0.0009162 | 0.0030074
-0.74 | 0.0002191 | 0.0008841 | 0.002932
-0.73 | 0.00020975 | 0.0008583 | 0.0028404
-0.72 | 0.00020081 | 0.0008309 | 0.0027448
-0.71 | 0.00019008 | 0.0008061 | 0.0026454
-0.7 | 0.00018124 | 0.00077 | 0.0025831
-0.69 | 0.00017278 | 0.0007476 | 0.0024859
-0.68 | 0.00016581 | 0.0007186 | 0.0024141
-0.67 | 0.00015967 | 0.0006932 | 0.002327
-0.66 | 0.00015201 | 0.0006669 | 0.0022636
-0.65 | 0.00014594 | 0.0006434 | 0.0021857
-0.64 | 0.00014032 | 0.0006193 | 0.0021245
-0.63 | 0.00013373 | 0.0006002 | 0.0020617
-0.62 | 0.00012815 | 0.0005779 | 0.001986
-0.61 | 0.00012094 | 0.000554 | 0.0019181
-0.6 | 0.00011619 | 0.0005335 | 0.0018696
-0.59 | 0.00011139 | 0.0005135 | 0.0018124
-0.58 | 0.00010635 | 0.00049753 | 0.0017578
-0.57 | 0.00010197 | 0.00047531 | 0.0017023
-0.56 | 9.655e-05 | 0.00046177 | 0.0016435
-0.55 | 9.273e-05 | 0.00044945 | 0.0015972
-0.54 | 8.867e-05 | 0.00043306 | 0.0015525
-0.53 | 8.578e-05 | 0.00041674 | 0.0015011
-0.52 | 8.254e-05 | 0.00040192 | 0.0014685
-0.51 | 7.96e-05 | 0.00038992 | 0.0014305
-0.5 | 7.806e-05 | 0.00038219 | 0.0014017
-0.49 | 7.643e-05 | 0.00037377 | 0.0013835
-0.48 | 7.619e-05 | 0.00037339 | 0.0013668
-0.47 | 7.65e-05 | 0.00037354 | 0.0013675
-0.46 | 7.709e-05 | 0.0003772 | 0.0013814
-0.45 | 8.102e-05 | 0.0003898 | 0.001426
-0.44 | 8.783e-05 | 0.00041169 | 0.0015031
-0.43 | 9.817e-05 | 0.0004465 | 0.0016152
-0.42 | 0.00011333 | 0.00049551 | 0.0017875
-0.41 | 0.00013602 | 0.0005771 | 0.0020606
-0.4 | 0.0001677 | 0.000684 | 0.0024354
-0.39 | 0.00021313 | 0.0008378 | 0.0029928
-0.38 | 0.00027448 | 0.001059 | 0.0037609
-0.37 | 0.00036139 | 0.0013629 | 0.0048766
-0.36 | 0.00048145 | 0.0017817 | 0.006487
-0.35 | 0.0006837 | 0.0023757 | 0.008669
-0.34 | 0.0009248 | 0.003192 | 0.011761
-0.33 | 0.0012477 | 0.0043292 | 0.01601
-0.32 | 0.0016955 | 0.005963 | 0.021959
-0.31 | 0.0023047 | 0.008119 | 0.03011
-0.3 | 0.0031463 | 0.011072 | 0.041699
-0.29 | 0.0043015 | 0.015096 | 0.05732
-0.28 | 0.006086 | 0.020737 | 0.07852
-0.27 | 0.008274 | 0.028458 | 0.10805
-0.26 | 0.011226 | 0.038988 | 0.14831
-0.25 | 0.015335 | 0.053076 | 0.20251
-0.24 | 0.020837 | 0.07346 | 0.27457
-0.23 | 0.028395 | 0.09971 | 0.37405
-0.22 | 0.038432 | 0.13542 | 0.50868
-0.21 | 0.052107 | 0.18214 | 0.6874
-0.2 | 0.07186 | 0.24614 | 0.9246
-0.19 | 0.09694 | 0.33145 | 1.2371
-0.18 | 0.13117 | 0.44607 | 1.6517
-0.17 | 0.17643 | 0.5963 | 2.19
-0.16 | 0.23682 | 0.7968 | 2.8873
-0.15 | 0.31609 | 1.0518 | 3.7752
-0.14 | 0.42309 | 1.3993 | 4.9067
-0.13 | 0.5634 | 1.8366 | 6.31
-0.12 | 0.7475 | 2.4108 | 8.06
-0.11 | 0.99 | 3.134 | 10.14
-0.1 | 1.3038 | 4.0428 | 12.601
-0.09 | 1.7146 | 5.2192 | 15.579
-0.08 | 2.2406 | 6.638 | 18.991
-0.07 | 2.891 | 8.382 | 22.891
-0.06 | 3.724 | 10.482 | 27.341
-0.05 | 4.7575 | 13.035 | 32.204
-0.04 | 5.992 | 16.037 | 37.71
-0.03 | 7.512 | 19.462 | 43.693
-0.02 | 9.326 | 23.43 | 50.143
-0.01 | 11.468 | 27.897 | 57.24
0 | 13.959 | 32.964 | 64.8
0.01 | 16.817 | 38.485 | 72.65
0.02 | 19.902 | 44.493 | 80.83
0.03 | 23.487 | 50.929 | 89.85
0.04 | 27.309 | 58.01 | 99.03
0.05 | 31.439 | 65.3 | 108.5
0.06 | 35.869 | 73.22 | 118.5
0.07 | 40.523 | 81.55 | 128.58
0.08 | 45.351 | 90.12 | 139.11
0.09 | 50.299 | 99.07 | 149.79
0.1 | 55.347 | 108.23 | 160.69
0.11 | 60.29 | 117.83 | 171.81
0.12 | 65.42 | 127.67 | 183.21
0.13 | 70.47 | 137.75 | 194.69
0.14 | 75.46 | 147.83 | 206.31
0.15 | 80.34 | 158.31 | 218.03
0.16 | 85.13 | 169.04 | 229.89
0.17 | 89.73 | 179.84 | 241.81
0.18 | 94.17 | 190.72 | 253.83
0.19 | 98.37 | 201.55 | 265.82
0.2 | 102.34 | 212.75 | 277.94
0.21 | 106.25 | 224.07 | 290.02
0.22 | 109.85 | 235.31 | 302.17
0.23 | 113.44 | 246.7 | 314.25
0.24 | 116.61 | 257.92 | 326.35
0.25 | 119.65 | 269.33 | 338.63
0.26 | 122.48 | 280.59 | 350.43
0.27 | 125.22 | 291.99 | 362.41
0.28 | 127.82 | 303.08 | 374.36
0.29 | 130.26 | 314.31 | 386.18
0.3 | 132.41 | 325.57 | 397.84
0.31 | 134.52 | 336.57 | 409.54
0.32 | 136.59 | 347.55 | 421.07
0.33 | 138.39 | 358.32 | 432.56
0.34 | 140.07 | 369.11 | 443.9
0.35 | 141.73 | 379.7 | 454.82
0.36 | 143.01 | 390.1 | 465.97
0.37 | 144.71 | 400.57 | 476.89
0.38 | 145.93 | 410.57 | 487.57
0.39 | 147.17 | 420.51 | 498.09
0.4 | 148.37 | 430.18 | 508.28
0.41 | 149.31 | 439.68 | 518.49
0.42 | 150.49 | 449.02 | 528.52
0.43 | 151.44 | 457.97 | 538.32
0.44 | 152.3 | 466.71 | 547.76
0.45 | 153.07 | 475.27 | 557.13
0.46 | 154.1 | 483.55 | 566.34
0.47 | 154.81 | 491.48 | 575
0.48 | 155.5 | 499.15 | 583.7
0.49 | 156.17 | 506.52 | 591.9
0.5 | 156.65 | 513.61 | 600.2

## Tranconductance (mS-mm)
VGS (V) | VDS = 0.100 V | VDS = 0.500 V | VDS = 0.900 V
-0.75 | -0.00108 | -0.00321 | -0.00754
-0.74 | -0.0010075 | -0.002895 | -0.00835
-0.73 | -0.0009145 | -0.00266 | -0.00936
-0.72 | -0.0009835 | -0.00261 | -0.00975
-0.71 | -0.0009785 | -0.003045 | -0.008085
-0.7 | -0.000865 | -0.002925 | -0.007975
-0.69 | -0.0007715 | -0.00257 | -0.00845
-0.68 | -0.0006555 | -0.00272 | -0.007945
-0.67 | -0.00069 | -0.002585 | -0.007525
-0.66 | -0.0006865 | -0.00249 | -0.007065
-0.65 | -0.0005845 | -0.00238 | -0.006955
-0.64 | -0.0006105 | -0.00216 | -0.0062
-0.63 | -0.0006085 | -0.00207 | -0.006925
-0.62 | -0.0006395 | -0.00231 | -0.00718
-0.61 | -0.000598 | -0.00222 | -0.00582
-0.6 | -0.0004775 | -0.002025 | -0.005285
-0.59 | -0.000492 | -0.0017985 | -0.00559
-0.58 | -0.000471 | -0.0019095 | -0.005505
-0.57 | -0.00049 | -0.001788 | -0.005715
-0.56 | -0.000462 | -0.001293 | -0.005255
-0.55 | -0.000394 | -0.0014355 | -0.00455
-0.54 | -0.0003475 | -0.0016355 | -0.004805
-0.53 | -0.0003065 | -0.001557 | -0.0042
-0.52 | -0.000309 | -0.001341 | -0.00353
-0.51 | -0.000224 | -0.0009865 | -0.00334
-0.5 | -0.0001585 | -0.0008075 | -0.00235
-0.49 | -9.35e-05 | -0.00044 | -0.001745
-0.48 | 3.5e-06 | -1.15e-05 | -0.0008
-0.47 | 4.5e-05 | 0.0001905 | 0.00073
-0.46 | 0.000226 | 0.000813 | 0.002925
-0.45 | 0.000537 | 0.0017245 | 0.006085
-0.44 | 0.0008575 | 0.002835 | 0.00946
-0.43 | 0.001275 | 0.004191 | 0.01422
-0.42 | 0.0018925 | 0.00653 | 0.02227
-0.41 | 0.0027185 | 0.0094245 | 0.032395
-0.4 | 0.0038555 | 0.013035 | 0.04661
-0.39 | 0.005339 | 0.01875 | 0.066275
-0.38 | 0.007413 | 0.026255 | 0.09419
-0.37 | 0.0103485 | 0.036135 | 0.136305
-0.36 | 0.0161155 | 0.05064 | 0.18962
-0.35 | 0.0221675 | 0.070515 | 0.2637
-0.34 | 0.0282 | 0.097675 | 0.36705
-0.33 | 0.038535 | 0.13855 | 0.5099
-0.32 | 0.05285 | 0.18949 | 0.705
-0.31 | 0.07254 | 0.25545 | 0.987
-0.3 | 0.09984 | 0.34885 | 1.3605
-0.29 | 0.146985 | 0.48325 | 1.84105
-0.28 | 0.198625 | 0.6681 | 2.5365
-0.27 | 0.257 | 0.91255 | 3.4895
-0.26 | 0.35305 | 1.2309 | 4.723
-0.25 | 0.48055 | 1.7236 | 6.313
-0.24 | 0.653 | 2.3317 | 8.577
-0.23 | 0.87975 | 3.098 | 11.7055
-0.22 | 1.1856 | 4.1215 | 15.6675
-0.21 | 1.6714 | 5.536 | 20.796
-0.2 | 2.24165 | 7.4655 | 27.485
-0.19 | 2.9655 | 9.9965 | 36.355
-0.18 | 3.9745 | 13.2425 | 47.645
-0.17 | 5.2825 | 17.5365 | 61.78
-0.16 | 6.983 | 22.775 | 79.26
-0.15 | 9.3135 | 30.125 | 100.97
-0.14 | 12.3655 | 39.24 | 126.74
-0.13 | 16.2205 | 50.575 | 157.665
-0.12 | 21.33 | 64.87 | 191.5
-0.11 | 27.815 | 81.6 | 227.05
-0.1 | 36.23 | 104.26 | 271.95
-0.09 | 46.84 | 129.76 | 319.5
-0.08 | 58.82 | 158.14 | 365.6
-0.07 | 74.17 | 192.2 | 417.5
-0.06 | 93.325 | 232.65 | 465.65
-0.05 | 113.4 | 277.75 | 518.45
-0.04 | 137.725 | 321.35 | 574.45
-0.03 | 166.7 | 369.65 | 621.65
-0.02 | 197.8 | 421.75 | 677.35
-0.01 | 231.65 | 476.7 | 732.85
0 | 267.45 | 529.4 | 770.5
0.01 | 297.15 | 576.45 | 801.5
0.02 | 333.5 | 622.2 | 860
0.03 | 370.35 | 675.85 | 910
0.04 | 397.6 | 718.55 | 932.5
0.05 | 428 | 760.5 | 973.5
0.06 | 454.2 | 812.5 | 1004
0.07 | 474.1 | 845 | 1030.5
0.08 | 488.8 | 876 | 1060.5
0.09 | 499.8 | 905.5 | 1079
0.1 | 499.55 | 938 | 1101
0.11 | 503.65 | 972 | 1126
0.12 | 509 | 996 | 1144
0.13 | 502 | 1008 | 1155
0.14 | 493.5 | 1028 | 1167
0.15 | 483.5 | 1060.5 | 1179
0.16 | 469.5 | 1076.5 | 1189
0.17 | 452 | 1084 | 1197
0.18 | 432 | 1085.5 | 1200.5
0.19 | 408.5 | 1101.5 | 1205.5
0.2 | 394 | 1126 | 1210
0.21 | 375.5 | 1128 | 1211.5
0.22 | 359.5 | 1131.5 | 1211.5
0.23 | 338 | 1130.5 | 1209
0.24 | 310.5 | 1131.5 | 1219
0.25 | 293.5 | 1133.5 | 1204
0.26 | 278.5 | 1133 | 1189
0.27 | 267 | 1124.5 | 1196.5
0.28 | 252 | 1116 | 1188.5
0.29 | 229.5 | 1124.5 | 1174
0.3 | 213 | 1113 | 1168
0.31 | 209 | 1099 | 1161.5
0.32 | 193.5 | 1087.5 | 1151
0.33 | 174 | 1078 | 1141.5
0.34 | 167 | 1069 | 1113
0.35 | 147 | 1049.5 | 1103.5
0.36 | 149 | 1043.5 | 1103.5
0.37 | 146 | 1023.5 | 1080
0.38 | 123 | 997 | 1060
0.39 | 122 | 980.5 | 1035.5
0.4 | 107 | 958.5 | 1020
0.41 | 106 | 942 | 1012
0.42 | 106.5 | 914.5 | 991.5
0.43 | 90.5 | 884.5 | 962
0.44 | 81.5 | 865 | 940.5
0.45 | 90 | 842 | 929
0.46 | 87 | 810.5 | 893.5
0.47 | 70 | 780 | 868
0.48 | 68 | 752 | 845
0.49 | 57.5 | 723 | 825
0.5 | 48 | 709 | 830