## IDS-VDS Characteristic (mA-mm)
VGS (V) | VDS = 0.100 V | VDS = 0.500 V | VDS = 0.900 V
-0.75 | 0.0002319 | 0.000918 | 0.0029763
-0.74 | 0.00022207 | 0.0008815 | 0.0028851
-0.73 | 0.00021056 | 0.0008526 | 0.0027938
-0.72 | 0.00020183 | 0.000824 | 0.002728
-0.71 | 0.00019319 | 0.0007933 | 0.0026428
-0.7 | 0.00018478 | 0.0007667 | 0.0025381
-0.69 | 0.00017708 | 0.0007386 | 0.0024929
-0.68 | 0.00016884 | 0.0007192 | 0.0024139
-0.67 | 0.00016029 | 0.0006948 | 0.0023348
-0.66 | 0.00015367 | 0.000666 | 0.0022495
-0.65 | 0.00014726 | 0.0006428 | 0.0021903
-0.64 | 0.00014033 | 0.000617 | 0.0021302
-0.63 | 0.00013317 | 0.0005948 | 0.0020722
-0.62 | 0.0001288 | 0.0005747 | 0.0020014
-0.61 | 0.00012158 | 0.0005512 | 0.0019422
-0.6 | 0.00011653 | 0.0005318 | 0.0018798
-0.59 | 0.00011118 | 0.0005094 | 0.0018224
-0.58 | 0.00010669 | 0.00049433 | 0.0017558
-0.57 | 0.00010188 | 0.00047734 | 0.0016985
-0.56 | 9.733e-05 | 0.00046022 | 0.0016442
-0.55 | 9.357e-05 | 0.00044575 | 0.0015906
-0.54 | 8.891e-05 | 0.00043173 | 0.0015366
-0.53 | 8.593e-05 | 0.0004147 | 0.0014999
-0.52 | 8.21e-05 | 0.00040209 | 0.0014694
-0.51 | 7.878e-05 | 0.00038929 | 0.0014365
-0.5 | 7.717e-05 | 0.0003805 | 0.0014132
-0.49 | 7.532e-05 | 0.00037367 | 0.0013973
-0.48 | 7.539e-05 | 0.0003703 | 0.0013928
-0.47 | 7.561e-05 | 0.00037367 | 0.0013751
-0.46 | 7.7e-05 | 0.00037669 | 0.0014036
-0.45 | 8.124e-05 | 0.00039041 | 0.0014397
-0.44 | 8.799e-05 | 0.00041211 | 0.0015204
-0.43 | 9.891e-05 | 0.00044867 | 0.0016406
-0.42 | 0.00011467 | 0.00050214 | 0.0018305
-0.41 | 0.00013748 | 0.0005872 | 0.0021034
-0.4 | 0.00016928 | 0.0006983 | 0.0025024
-0.39 | 0.00021534 | 0.0008624 | 0.0030773
-0.38 | 0.00027793 | 0.0010828 | 0.003888
-0.37 | 0.00036636 | 0.0013988 | 0.0050481
-0.36 | 0.00048785 | 0.0018296 | 0.006757
-0.35 | 0.0006961 | 0.0024384 | 0.008989
-0.34 | 0.0009374 | 0.0032747 | 0.012191
-0.33 | 0.0012709 | 0.0044372 | 0.016673
-0.32 | 0.0017256 | 0.006201 | 0.022687
-0.31 | 0.0023503 | 0.008379 | 0.031249
-0.3 | 0.0032067 | 0.011489 | 0.043148
-0.29 | 0.0043892 | 0.015688 | 0.0595
-0.28 | 0.006217 | 0.021515 | 0.08121
-0.27 | 0.008476 | 0.029363 | 0.1123
-0.26 | 0.011491 | 0.040239 | 0.15334
-0.25 | 0.015663 | 0.05481 | 0.20995
-0.24 | 0.021289 | 0.07585 | 0.28509
-0.23 | 0.029046 | 0.10227 | 0.38792
-0.22 | 0.039344 | 0.13899 | 0.52557
-0.21 | 0.05332 | 0.18736 | 0.7095
-0.2 | 0.07383 | 0.25259 | 0.9533
-0.19 | 0.09935 | 0.34081 | 1.2741
-0.18 | 0.13416 | 0.45761 | 1.701
-0.17 | 0.18036 | 0.6141 | 2.259
-0.16 | 0.24208 | 0.8137 | 2.9725
-0.15 | 0.32392 | 1.081 | 3.87
-0.14 | 0.43223 | 1.4336 | 5.0277
-0.13 | 0.576 | 1.8902 | 6.491
-0.12 | 0.764 | 2.4581 | 8.228
-0.11 | 1.0114 | 3.2066 | 10.349
-0.1 | 1.3349 | 4.1285 | 12.857
-0.09 | 1.7535 | 5.3243 | 15.879
-0.08 | 2.2778 | 6.757 | 19.318
-0.07 | 2.9527 | 8.538 | 23.255
-0.06 | 3.7922 | 10.67 | 27.681
-0.05 | 4.8389 | 13.259 | 32.655
-0.04 | 6.084 | 16.252 | 38.187
-0.03 | 7.594 | 19.771 | 44.187
-0.02 | 9.447 | 23.688 | 50.68
-0.01 | 11.582 | 28.25 | 57.75
0 | 14.095 | 33.274 | 65.34
0.01 | 16.917 | 38.863 | 73.15
0.02 | 20.084 | 44.807 | 81.53
0.03 | 23.636 | 51.436 | 90.48
0.04 | 27.485 | 58.36 | 99.56
0.05 | 31.653 | 65.88 | 108.97
0.06 | 36.037 | 73.77 | 118.98
0.07 | 40.729 | 82.14 | 129.17
0.08 | 45.54 | 90.74 | 139.59
0.09 | 50.475 | 99.72 | 150.41
0.1 | 55.512 | 108.97 | 161.14
0.11 | 60.49 | 118.52 | 172.32
0.12 | 65.64 | 128.42 | 183.82
0.13 | 70.71 | 138.44 | 195.25
0.14 | 75.66 | 148.7 | 206.87
0.15 | 80.5 | 159.11 | 218.53
0.16 | 85.33 | 169.9 | 230.49
0.17 | 89.97 | 180.7 | 242.39
0.18 | 94.36 | 191.38 | 254.44
0.19 | 98.55 | 202.51 | 266.35
0.2 | 102.56 | 213.71 | 278.42
0.21 | 106.47 | 224.92 | 290.67
0.22 | 110.17 | 236.18 | 302.82
0.23 | 113.68 | 247.44 | 314.93
0.24 | 116.83 | 258.74 | 326.87
0.25 | 119.87 | 270.24 | 339.06
0.26 | 122.66 | 281.54 | 351.09
0.27 | 125.5 | 292.69 | 362.98
0.28 | 127.98 | 304.03 | 374.97
0.29 | 130.47 | 315.25 | 386.64
0.3 | 132.7 | 326.43 | 398.53
0.31 | 134.73 | 337.55 | 410.22
0.32 | 136.71 | 348.36 | 421.75
0.33 | 138.56 | 359.36 | 433.05
0.34 | 140.36 | 370.1 | 444.47
0.35 | 141.92 | 380.61 | 455.56
0.36 | 143.51 | 391.12 | 466.55
0.37 | 144.86 | 401.43 | 477.47
0.38 | 146.15 | 411.53 | 487.98
0.39 | 147.49 | 421.48 | 498.65
0.4 | 148.46 | 431.08 | 508.96
0.41 | 149.69 | 440.49 | 519.12
0.42 | 150.62 | 449.89 | 529.16
0.43 | 151.64 | 458.91 | 538.79
0.44 | 152.6 | 467.67 | 548.38
0.45 | 153.36 | 476.18 | 557.71
0.46 | 154.17 | 484.43 | 566.93
0.47 | 155.04 | 492.33 | 575.4
0.48 | 155.77 | 500.08 | 584.2
0.49 | 156.35 | 507.39 | 592.4
0.5 | 157.2 | 514.49 | 600.7

## Tranconductance (mS-mm)
VGS (V) | VDS = 0.100 V | VDS = 0.500 V | VDS = 0.900 V
-0.75 | -0.000983 | -0.00365 | -0.00912
-0.74 | -0.001067 | -0.00327 | -0.009125
-0.73 | -0.001012 | -0.002875 | -0.007855
-0.72 | -0.0008685 | -0.002965 | -0.00755
-0.71 | -0.0008525 | -0.002865 | -0.009495
-0.7 | -0.0008055 | -0.002735 | -0.007495
-0.69 | -0.000797 | -0.002375 | -0.00621
-0.68 | -0.0008395 | -0.00219 | -0.007905
-0.67 | -0.0007585 | -0.00266 | -0.00822
-0.66 | -0.0006515 | -0.0026 | -0.007225
-0.65 | -0.000667 | -0.00245 | -0.005965
-0.64 | -0.0007045 | -0.0024 | -0.005905
-0.63 | -0.0005765 | -0.002115 | -0.00644
-0.62 | -0.0005795 | -0.00218 | -0.0065
-0.61 | -0.0006135 | -0.002145 | -0.00608
-0.6 | -0.00052 | -0.00209 | -0.00599
-0.59 | -0.000492 | -0.0018735 | -0.0062
-0.58 | -0.000465 | -0.001603 | -0.006195
-0.57 | -0.000468 | -0.0017055 | -0.00558
-0.56 | -0.0004155 | -0.0015795 | -0.005395
-0.55 | -0.000421 | -0.0014245 | -0.00538
-0.54 | -0.000382 | -0.0015525 | -0.004535
-0.53 | -0.0003405 | -0.001482 | -0.00336
-0.52 | -0.0003575 | -0.0012705 | -0.00317
-0.51 | -0.0002465 | -0.0010795 | -0.00281
-0.5 | -0.000173 | -0.000781 | -0.00196
-0.49 | -8.9e-05 | -0.00051 | -0.00102
-0.48 | 1.45e-05 | 0 | -0.00111
-0.47 | 8.05e-05 | 0.0003195 | 0.00054
-0.46 | 0.0002815 | 0.000837 | 0.00323
-0.45 | 0.0005495 | 0.001771 | 0.00584
-0.44 | 0.0008835 | 0.002913 | 0.010045
-0.43 | 0.001334 | 0.0045015 | 0.015505
-0.42 | 0.0019285 | 0.0069265 | 0.02314
-0.41 | 0.0027305 | 0.009808 | 0.033595
-0.4 | 0.003893 | 0.01376 | 0.048695
-0.39 | 0.0054325 | 0.019225 | 0.06928
-0.38 | 0.007551 | 0.02682 | 0.09854
-0.37 | 0.010496 | 0.03734 | 0.14345
-0.36 | 0.016487 | 0.05198 | 0.197045
-0.35 | 0.0224775 | 0.072255 | 0.2717
-0.34 | 0.02874 | 0.09994 | 0.3842
-0.33 | 0.03941 | 0.146315 | 0.5248
-0.32 | 0.05397 | 0.19709 | 0.7288
-0.31 | 0.074055 | 0.2644 | 1.02305
-0.3 | 0.101945 | 0.36545 | 1.41255
-0.29 | 0.150515 | 0.5013 | 1.9031
-0.28 | 0.20434 | 0.68375 | 2.64
-0.27 | 0.2637 | 0.9362 | 3.6065
-0.26 | 0.35935 | 1.27235 | 4.8825
-0.25 | 0.4899 | 1.78055 | 6.5875
-0.24 | 0.66915 | 2.373 | 8.8985
-0.23 | 0.90275 | 3.157 | 12.024
-0.22 | 1.2137 | 4.2545 | 16.079
-0.21 | 1.7243 | 5.68 | 21.3865
-0.2 | 2.3015 | 7.6725 | 28.23
-0.19 | 3.0165 | 10.251 | 37.385
-0.18 | 4.0505 | 13.6645 | 49.245
-0.17 | 5.396 | 17.8045 | 63.575
-0.16 | 7.178 | 23.345 | 80.55
-0.15 | 9.5075 | 30.995 | 102.76
-0.14 | 12.604 | 40.46 | 131.05
-0.13 | 16.5885 | 51.225 | 160.015
-0.12 | 21.77 | 65.82 | 192.9
-0.11 | 28.545 | 83.52 | 231.45
-0.1 | 37.105 | 105.885 | 276.5
-0.09 | 47.145 | 131.425 | 323.05
-0.08 | 59.96 | 160.685 | 368.8
-0.07 | 75.72 | 195.65 | 418.15
-0.06 | 94.31 | 236.05 | 470
-0.05 | 114.59 | 279.1 | 525.3
-0.04 | 137.755 | 325.6 | 576.6
-0.03 | 168.15 | 371.8 | 624.65
-0.02 | 199.4 | 423.95 | 678.15
-0.01 | 232.4 | 479.3 | 733
0 | 266.75 | 530.65 | 770
0.01 | 299.45 | 576.65 | 809.5
0.02 | 335.95 | 628.65 | 866.5
0.03 | 370.05 | 677.65 | 901.5
0.04 | 400.85 | 722.2 | 924.5
0.05 | 427.6 | 770.5 | 971
0.06 | 453.8 | 813 | 1010
0.07 | 475.15 | 848.5 | 1030.5
0.08 | 487.3 | 879 | 1062
0.09 | 498.6 | 911.5 | 1077.5
0.1 | 500.75 | 940 | 1095.5
0.11 | 506.4 | 972.5 | 1134
0.12 | 511 | 996 | 1146.5
0.13 | 501 | 1014 | 1152.5
0.14 | 489.5 | 1033.5 | 1164
0.15 | 483.5 | 1060 | 1181
0.16 | 473.5 | 1079.5 | 1193
0.17 | 451.5 | 1074 | 1197.5
0.18 | 429 | 1090.5 | 1198
0.19 | 410 | 1116.5 | 1199
0.2 | 396 | 1120.5 | 1216
0.21 | 380.5 | 1123.5 | 1220
0.22 | 360.5 | 1126 | 1213
0.23 | 333 | 1128 | 1202.5
0.24 | 309.5 | 1140 | 1206.5
0.25 | 291.5 | 1140 | 1211
0.26 | 281.5 | 1122.5 | 1196
0.27 | 266 | 1124.5 | 1194
0.28 | 248.5 | 1128 | 1183
0.29 | 236 | 1120 | 1178
0.3 | 213 | 1115 | 1179
0.31 | 200.5 | 1096.5 | 1161
0.32 | 191.5 | 1090.5 | 1141.5
0.33 | 182.5 | 1087 | 1136
0.34 | 168 | 1062.5 | 1125.5
0.35 | 157.5 | 1051 | 1104
0.36 | 147 | 1041 | 1095.5
0.37 | 132 | 1020.5 | 1071.5
0.38 | 131.5 | 1002.5 | 1059
0.39 | 115.5 | 977.5 | 1049
0.4 | 110 | 950.5 | 1023.5
0.41 | 108 | 940.5 | 1010
0.42 | 97.5 | 921 | 983.5
0.43 | 99 | 889 | 961
0.44 | 86 | 863.5 | 946
0.45 | 78.5 | 838 | 927.5
0.46 | 84 | 807.5 | 884.5
0.47 | 80 | 782.5 | 863.5
0.48 | 65.5 | 753 | 850
0.49 | 71.5 | 720.5 | 825
0.5 | 85 | 710 | 830