## IDS-VDS Characteristic (mA-mm)
VGS (V) | VDS = 0.100 V | VDS = 0.500 V | VDS = 0.900 V
-0.75 | 0.00023927 | 0.0009487 | 0.0030473
-0.74 | 0.00022751 | 0.0009095 | 0.0029558
-0.73 | 0.00021813 | 0.0008751 | 0.0028834
-0.72 | 0.0002106 | 0.0008422 | 0.0027778
-0.71 | 0.00020025 | 0.0008104 | 0.0026953
-0.7 | 0.00019108 | 0.0007828 | 0.0026132
-0.69 | 0.00018181 | 0.0007519 | 0.0025286
-0.68 | 0.00017309 | 0.0007257 | 0.0024529
-0.67 | 0.00016446 | 0.0007036 | 0.0024032
-0.66 | 0.00015739 | 0.0006857 | 0.0023119
-0.65 | 0.00015015 | 0.0006576 | 0.0022355
-0.64 | 0.00014435 | 0.0006332 | 0.0021722
-0.63 | 0.00013773 | 0.0006115 | 0.0021007
-0.62 | 0.00013131 | 0.0005933 | 0.0020269
-0.61 | 0.00012604 | 0.0005695 | 0.0019668
-0.6 | 0.00011949 | 0.0005481 | 0.0019096
-0.59 | 0.00011375 | 0.0005254 | 0.0018632
-0.58 | 0.0001082 | 0.000513 | 0.001798
-0.57 | 0.00010269 | 0.00048788 | 0.0017442
-0.56 | 9.895e-05 | 0.00047119 | 0.0016866
-0.55 | 9.488e-05 | 0.00045331 | 0.0016312
-0.54 | 9.121e-05 | 0.00044006 | 0.0015863
-0.53 | 8.759e-05 | 0.00042857 | 0.0015243
-0.52 | 8.385e-05 | 0.00041392 | 0.0015036
-0.51 | 8.085e-05 | 0.00040329 | 0.0014566
-0.5 | 7.886e-05 | 0.00039379 | 0.0014287
-0.49 | 7.758e-05 | 0.00038668 | 0.0014154
-0.48 | 7.641e-05 | 0.00038146 | 0.0014035
-0.47 | 7.672e-05 | 0.00038225 | 0.001407
-0.46 | 7.929e-05 | 0.00038799 | 0.0014276
-0.45 | 8.278e-05 | 0.00039692 | 0.0014637
-0.44 | 8.935e-05 | 0.00042201 | 0.0015416
-0.43 | 9.972e-05 | 0.00045851 | 0.0016709
-0.42 | 0.00011571 | 0.00051267 | 0.0018451
-0.41 | 0.0001384 | 0.0005975 | 0.0021116
-0.4 | 0.00017012 | 0.0007109 | 0.0025062
-0.39 | 0.00021603 | 0.0008725 | 0.0030762
-0.38 | 0.00027944 | 0.0010953 | 0.0038992
-0.37 | 0.00036743 | 0.0014057 | 0.0050297
-0.36 | 0.00048782 | 0.0018377 | 0.006743
-0.35 | 0.000696 | 0.0024458 | 0.008971
-0.34 | 0.000938 | 0.0032918 | 0.012166
-0.33 | 0.0012707 | 0.0044453 | 0.016568
-0.32 | 0.0017228 | 0.006192 | 0.022655
-0.31 | 0.0023458 | 0.008402 | 0.031176
-0.3 | 0.0032024 | 0.011468 | 0.042612
-0.29 | 0.0043771 | 0.015666 | 0.0584
-0.28 | 0.006182 | 0.02137 | 0.0803
-0.27 | 0.008454 | 0.029314 | 0.11074
-0.26 | 0.011487 | 0.040078 | 0.15145
-0.25 | 0.015606 | 0.054559 | 0.20654
-0.24 | 0.021221 | 0.07545 | 0.28083
-0.23 | 0.028874 | 0.10247 | 0.38233
-0.22 | 0.039191 | 0.13831 | 0.51892
-0.21 | 0.052991 | 0.18623 | 0.6993
-0.2 | 0.07341 | 0.25167 | 0.9407
-0.19 | 0.09917 | 0.33878 | 1.2618
-0.18 | 0.13373 | 0.45306 | 1.6816
-0.17 | 0.17936 | 0.6083 | 2.2299
-0.16 | 0.24107 | 0.8113 | 2.9315
-0.15 | 0.32241 | 1.0735 | 3.8161
-0.14 | 0.43124 | 1.4182 | 4.9747
-0.13 | 0.5728 | 1.8686 | 6.406
-0.12 | 0.7616 | 2.4489 | 8.138
-0.11 | 1.0049 | 3.1793 | 10.27
-0.1 | 1.3276 | 4.1329 | 12.778
-0.09 | 1.7413 | 5.2824 | 15.763
-0.08 | 2.2688 | 6.738 | 19.195
-0.07 | 2.9403 | 8.511 | 23.123
-0.06 | 3.7751 | 10.642 | 27.532
-0.05 | 4.8126 | 13.185 | 32.47
-0.04 | 6.038 | 16.186 | 37.998
-0.03 | 7.567 | 19.665 | 44.011
-0.02 | 9.38 | 23.68 | 50.486
-0.01 | 11.536 | 28.134 | 57.53
0 | 14.031 | 33.19 | 65.1
0.01 | 16.849 | 38.739 | 73.01
0.02 | 19.989 | 44.704 | 81.27
0.03 | 23.548 | 51.349 | 90.16
0.04 | 27.322 | 58.25 | 99.39
0.05 | 31.494 | 65.74 | 108.86
0.06 | 35.896 | 73.58 | 118.6
0.07 | 40.57 | 81.94 | 128.97
0.08 | 45.4 | 90.53 | 139.43
0.09 | 50.306 | 99.48 | 150.09
0.1 | 55.34 | 108.73 | 161.14
0.11 | 60.24 | 118.2 | 172.13
0.12 | 65.44 | 128.06 | 183.63
0.13 | 70.46 | 138.19 | 195.13
0.14 | 75.48 | 148.5 | 206.69
0.15 | 80.31 | 158.99 | 218.45
0.16 | 85.17 | 169.54 | 230.32
0.17 | 89.73 | 180.4 | 242.25
0.18 | 94.17 | 191.28 | 254.27
0.19 | 98.41 | 202.3 | 266.3
0.2 | 102.45 | 213.44 | 278.2
0.21 | 106.35 | 224.63 | 290.57
0.22 | 110.05 | 235.97 | 302.67
0.23 | 113.5 | 247.28 | 314.84
0.24 | 116.75 | 258.59 | 327.04
0.25 | 119.99 | 269.84 | 338.89
0.26 | 122.72 | 281.26 | 351.09
0.27 | 125.46 | 292.6 | 363.07
0.28 | 128.1 | 303.86 | 374.97
0.29 | 130.38 | 315.16 | 386.75
0.3 | 132.76 | 326.26 | 398.53
0.31 | 134.81 | 337.38 | 410.2
0.32 | 136.7 | 348.36 | 421.78
0.33 | 138.59 | 359.28 | 433.3
0.34 | 140.48 | 370.01 | 444.43
0.35 | 142.04 | 380.6 | 455.76
0.36 | 143.5 | 390.98 | 466.63
0.37 | 144.87 | 401.48 | 477.6
0.38 | 146.27 | 411.6 | 488.38
0.39 | 147.71 | 421.39 | 498.69
0.4 | 148.73 | 431.12 | 509.2
0.41 | 149.74 | 440.63 | 519.26
0.42 | 150.84 | 450 | 529.28
0.43 | 151.73 | 459.1 | 539.08
0.44 | 152.92 | 467.75 | 548.58
0.45 | 153.61 | 476.33 | 557.94
0.46 | 154.32 | 484.58 | 567.09
0.47 | 155.14 | 492.62 | 575.8
0.48 | 155.95 | 500.28 | 584.6
0.49 | 156.67 | 507.64 | 593
0.5 | 157.24 | 514.72 | 601

## Tranconductance (mS-mm)
VGS (V) | VDS = 0.100 V | VDS = 0.500 V | VDS = 0.900 V
-0.75 | -0.001176 | -0.00392 | -0.00915
-0.74 | -0.001057 | -0.00368 | -0.008195
-0.73 | -0.0008455 | -0.003365 | -0.0089
-0.72 | -0.000894 | -0.003235 | -0.009405
-0.71 | -0.000976 | -0.00297 | -0.00823
-0.7 | -0.000922 | -0.002925 | -0.008335
-0.69 | -0.0008995 | -0.002855 | -0.008015
-0.68 | -0.0008675 | -0.002415 | -0.00627
-0.67 | -0.000785 | -0.002 | -0.00705
-0.66 | -0.0007155 | -0.0023 | -0.008385
-0.65 | -0.000652 | -0.002625 | -0.006985
-0.64 | -0.000621 | -0.002305 | -0.00674
-0.63 | -0.000652 | -0.001995 | -0.007265
-0.62 | -0.0005845 | -0.0021 | -0.006695
-0.61 | -0.000591 | -0.00226 | -0.005865
-0.6 | -0.0006145 | -0.002205 | -0.00518
-0.59 | -0.0005645 | -0.001755 | -0.00558
-0.58 | -0.000553 | -0.001876 | -0.00595
-0.57 | -0.0004625 | -0.0020905 | -0.00557
-0.56 | -0.0003905 | -0.0017285 | -0.00565
-0.55 | -0.000387 | -0.0015565 | -0.005015
-0.54 | -0.0003645 | -0.001237 | -0.005345
-0.53 | -0.000368 | -0.001307 | -0.004135
-0.52 | -0.000337 | -0.001264 | -0.003385
-0.51 | -0.0002495 | -0.0010065 | -0.003745
-0.5 | -0.0001635 | -0.0008305 | -0.00206
-0.49 | -0.0001225 | -0.0006165 | -0.00126
-0.48 | -4.3e-05 | -0.0002215 | -0.00042
-0.47 | 0.000144 | 0.0003265 | 0.001205
-0.46 | 0.000303 | 0.0007335 | 0.002835
-0.45 | 0.000503 | 0.001701 | 0.0057
-0.44 | 0.000847 | 0.0030795 | 0.01036
-0.43 | 0.001318 | 0.004533 | 0.015175
-0.42 | 0.001934 | 0.0069495 | 0.022035
-0.41 | 0.0027205 | 0.0099115 | 0.033055
-0.4 | 0.0038815 | 0.01375 | 0.04823
-0.39 | 0.005466 | 0.01922 | 0.06965
-0.38 | 0.00757 | 0.02666 | 0.097675
-0.37 | 0.010419 | 0.03712 | 0.14219
-0.36 | 0.0164285 | 0.052005 | 0.197065
-0.35 | 0.022509 | 0.072705 | 0.27115
-0.34 | 0.028735 | 0.099975 | 0.37985
-0.33 | 0.03924 | 0.14501 | 0.52445
-0.32 | 0.053755 | 0.197835 | 0.7304
-0.31 | 0.07398 | 0.2638 | 0.99785
-0.3 | 0.101565 | 0.3632 | 1.3612
-0.29 | 0.14898 | 0.4951 | 1.8844
-0.28 | 0.203845 | 0.6824 | 2.617
-0.27 | 0.26525 | 0.9354 | 3.5575
-0.26 | 0.3576 | 1.26225 | 4.79
-0.25 | 0.4867 | 1.7686 | 6.469
-0.24 | 0.6634 | 2.39555 | 8.7895
-0.23 | 0.8985 | 3.143 | 11.9045
-0.22 | 1.20585 | 4.188 | 15.8485
-0.21 | 1.71095 | 5.668 | 21.089
-0.2 | 2.30895 | 7.6275 | 28.125
-0.19 | 3.016 | 10.0695 | 37.045
-0.18 | 4.0095 | 13.476 | 48.405
-0.17 | 5.367 | 17.912 | 62.495
-0.16 | 7.1525 | 23.26 | 79.31
-0.15 | 9.5085 | 30.345 | 102.16
-0.14 | 12.5195 | 39.755 | 129.495
-0.13 | 16.518 | 51.535 | 158.165
-0.12 | 21.605 | 65.535 | 193.2
-0.11 | 28.3 | 84.2 | 232
-0.1 | 36.82 | 105.155 | 274.65
-0.09 | 47.06 | 130.255 | 320.85
-0.08 | 59.95 | 161.43 | 368
-0.07 | 75.315 | 195.2 | 416.85
-0.06 | 93.615 | 233.7 | 467.35
-0.05 | 113.145 | 277.2 | 523.3
-0.04 | 137.72 | 324 | 577.05
-0.03 | 167.1 | 374.7 | 624.4
-0.02 | 198.45 | 423.45 | 675.95
-0.01 | 232.55 | 475.5 | 730.7
0 | 265.65 | 530.25 | 774
0.01 | 297.9 | 575.7 | 808.5
0.02 | 334.95 | 630.5 | 857.5
0.03 | 366.65 | 677.3 | 906
0.04 | 397.3 | 719.55 | 935
0.05 | 428.7 | 766.5 | 960.5
0.06 | 453.8 | 810 | 1005.5
0.07 | 475.2 | 847.5 | 1041.5
0.08 | 486.8 | 877 | 1056
0.09 | 497 | 910 | 1085.5
0.1 | 496.7 | 936 | 1102
0.11 | 505 | 966.5 | 1124.5
0.12 | 511 | 999.5 | 1150
0.13 | 502 | 1022 | 1153
0.14 | 492.5 | 1040 | 1166
0.15 | 484.5 | 1052 | 1181.5
0.16 | 471 | 1070.5 | 1190
0.17 | 450 | 1087 | 1197.5
0.18 | 434 | 1095 | 1202.5
0.19 | 414 | 1108 | 1196.5
0.2 | 397 | 1116.5 | 1213.5
0.21 | 380 | 1126.5 | 1223.5
0.22 | 357.5 | 1132.5 | 1213.5
0.23 | 335 | 1131 | 1218.5
0.24 | 324.5 | 1128 | 1202.5
0.25 | 298.5 | 1133.5 | 1202.5
0.26 | 273.5 | 1138 | 1209
0.27 | 269 | 1130 | 1194
0.28 | 246 | 1128 | 1184
0.29 | 233 | 1120 | 1178
0.3 | 221.5 | 1111 | 1172.5
0.31 | 197 | 1105 | 1162.5
0.32 | 189 | 1095 | 1155
0.33 | 189 | 1082.5 | 1132.5
0.34 | 172.5 | 1066 | 1123
0.35 | 151 | 1048.5 | 1110
0.36 | 141.5 | 1044 | 1092
0.37 | 138.5 | 1031 | 1087.5
0.38 | 142 | 995.5 | 1054.5
0.39 | 123 | 976 | 1041
0.4 | 101.5 | 962 | 1028.5
0.41 | 105.5 | 944 | 1004
0.42 | 99.5 | 923.5 | 991
0.43 | 104 | 887.5 | 965
0.44 | 94 | 861.5 | 943
0.45 | 70 | 841.5 | 925.5
0.46 | 76.5 | 814.5 | 893
0.47 | 81.5 | 785 | 875.5
0.48 | 76.5 | 751 | 860
0.49 | 64.5 | 722 | 820
0.5 | 57 | 708 | 800