## IDS-VDS Characteristic (mA-mm)
VGS (V) | VDS = 0.100 V | VDS = 0.500 V | VDS = 0.900 V
-0.75 | 0.00029999 | 0.0011496 | 0.0037089
-0.74 | 0.0002851 | 0.0011129 | 0.0035642
-0.73 | 0.00027034 | 0.0010716 | 0.0034675
-0.72 | 0.00025815 | 0.0010302 | 0.0033766
-0.71 | 0.0002475 | 0.0010012 | 0.0032711
-0.7 | 0.00023563 | 0.0009645 | 0.0031935
-0.69 | 0.00022609 | 0.0009314 | 0.0031079
-0.68 | 0.00021694 | 0.0008927 | 0.0030178
-0.67 | 0.0002078 | 0.0008632 | 0.0029337
-0.66 | 0.00019775 | 0.0008306 | 0.0028333
-0.65 | 0.00018932 | 0.000802 | 0.0027472
-0.64 | 0.00018054 | 0.0007718 | 0.0026409
-0.63 | 0.00017122 | 0.0007473 | 0.0025792
-0.62 | 0.00016307 | 0.0007201 | 0.0025092
-0.61 | 0.00015598 | 0.0006975 | 0.0024295
-0.6 | 0.00015099 | 0.0006758 | 0.002349
-0.59 | 0.000143 | 0.0006538 | 0.0022655
-0.58 | 0.00013689 | 0.0006277 | 0.0021973
-0.57 | 0.00013056 | 0.0006023 | 0.0021458
-0.56 | 0.00012443 | 0.0005816 | 0.002073
-0.55 | 0.0001189 | 0.0005602 | 0.0020084
-0.54 | 0.00011266 | 0.0005411 | 0.0019341
-0.53 | 0.00010897 | 0.0005229 | 0.0018787
-0.52 | 0.0001043 | 0.0005111 | 0.0018429
-0.51 | 0.00010043 | 0.00049001 | 0.0017915
-0.5 | 9.766e-05 | 0.00047778 | 0.0017633
-0.49 | 9.442e-05 | 0.00046788 | 0.0017208
-0.48 | 9.329e-05 | 0.00045986 | 0.0016929
-0.47 | 9.29e-05 | 0.0004581 | 0.0017022
-0.46 | 9.338e-05 | 0.00046428 | 0.0017033
-0.45 | 9.639e-05 | 0.00047086 | 0.0017393
-0.44 | 0.00010204 | 0.00049359 | 0.0018078
-0.43 | 0.00011168 | 0.00052314 | 0.0019115
-0.42 | 0.00012599 | 0.000572 | 0.0020842
-0.41 | 0.00014766 | 0.000646 | 0.0023533
-0.4 | 0.00017792 | 0.0007546 | 0.0027174
-0.39 | 0.00022079 | 0.0009095 | 0.0032735
-0.38 | 0.00028075 | 0.0011205 | 0.004054
-0.37 | 0.00036503 | 0.0014243 | 0.005124
-0.36 | 0.00048115 | 0.00185 | 0.006764
-0.35 | 0.0006792 | 0.0024278 | 0.008921
-0.34 | 0.0009153 | 0.0032426 | 0.011988
-0.33 | 0.0012304 | 0.0043684 | 0.016208
-0.32 | 0.0016743 | 0.006048 | 0.022068
-0.31 | 0.002271 | 0.008139 | 0.030312
-0.3 | 0.0030944 | 0.011122 | 0.041625
-0.29 | 0.0042161 | 0.015174 | 0.056999
-0.28 | 0.005833 | 0.020759 | 0.07875
-0.27 | 0.008 | 0.02836 | 0.10786
-0.26 | 0.010875 | 0.038592 | 0.14696
-0.25 | 0.014864 | 0.052789 | 0.20011
-0.24 | 0.020149 | 0.07239 | 0.27281
-0.23 | 0.027451 | 0.09861 | 0.37023
-0.22 | 0.037295 | 0.13362 | 0.49831
-0.21 | 0.050544 | 0.18063 | 0.6772
-0.2 | 0.07046 | 0.24298 | 0.9066
-0.19 | 0.09502 | 0.32723 | 1.2106
-0.18 | 0.12829 | 0.43982 | 1.6224
-0.17 | 0.1725 | 0.5876 | 2.1496
-0.16 | 0.23169 | 0.784 | 2.8208
-0.15 | 0.30985 | 1.04 | 3.6833
-0.14 | 0.41561 | 1.3851 | 4.7918
-0.13 | 0.55367 | 1.8167 | 6.184
-0.12 | 0.7363 | 2.3796 | 7.843
-0.11 | 0.9757 | 3.098 | 9.923
-0.1 | 1.281 | 4.0016 | 12.33
-0.09 | 1.6932 | 5.1672 | 15.263
-0.08 | 2.2071 | 6.563 | 18.644
-0.07 | 2.8549 | 8.31 | 22.403
-0.06 | 3.6863 | 10.397 | 26.742
-0.05 | 4.6995 | 12.903 | 31.715
-0.04 | 5.916 | 15.859 | 37.081
-0.03 | 7.421 | 19.272 | 43.022
-0.02 | 9.221 | 23.192 | 49.36
-0.01 | 11.322 | 27.652 | 56.326
0 | 13.797 | 32.716 | 63.87
0.01 | 16.603 | 38.104 | 71.72
0.02 | 19.712 | 44.142 | 79.93
0.03 | 23.279 | 50.719 | 88.81
0.04 | 27.082 | 57.56 | 97.79
0.05 | 31.216 | 64.96 | 107.29
0.06 | 35.597 | 72.87 | 117.11
0.07 | 40.268 | 81 | 127.33
0.08 | 45.073 | 89.69 | 137.68
0.09 | 50.018 | 98.7 | 148.35
0.1 | 55.069 | 107.82 | 159.24
0.11 | 59.99 | 117.37 | 170.36
0.12 | 65.22 | 127.21 | 181.72
0.13 | 70.35 | 137.27 | 193.17
0.14 | 75.28 | 147.45 | 204.74
0.15 | 80.15 | 157.88 | 216.46
0.16 | 84.97 | 168.54 | 228.41
0.17 | 89.6 | 179.3 | 240.36
0.18 | 94.07 | 190.2 | 252.09
0.19 | 98.34 | 201.24 | 264.3
0.2 | 102.52 | 212.34 | 276.38
0.21 | 106.33 | 223.52 | 288.54
0.22 | 109.93 | 234.86 | 300.7
0.23 | 113.4 | 246.09 | 312.71
0.24 | 116.69 | 257.38 | 324.86
0.25 | 119.99 | 268.96 | 337.04
0.26 | 122.82 | 280.1 | 349.11
0.27 | 125.47 | 291.48 | 360.93
0.28 | 127.99 | 302.71 | 372.96
0.29 | 130.53 | 314.01 | 384.76
0.3 | 132.76 | 325.14 | 396.69
0.31 | 135 | 336.26 | 408.46
0.32 | 136.95 | 347.27 | 419.9
0.33 | 138.67 | 358.16 | 431.46
0.34 | 140.61 | 368.95 | 442.8
0.35 | 142.22 | 379.43 | 454
0.36 | 143.7 | 390.01 | 465.08
0.37 | 145.15 | 400.45 | 476.04
0.38 | 146.33 | 410.56 | 486.71
0.39 | 147.77 | 420.61 | 497.34
0.4 | 149.01 | 430.15 | 507.69
0.41 | 149.98 | 439.85 | 517.78
0.42 | 150.97 | 449.15 | 528.06
0.43 | 152.16 | 458.23 | 537.83
0.44 | 153.04 | 466.99 | 547.42
0.45 | 153.96 | 475.56 | 556.82
0.46 | 154.67 | 484.01 | 565.99
0.47 | 155.33 | 491.93 | 575
0.48 | 156.39 | 499.7 | 583.4
0.49 | 157.04 | 507.06 | 591.8
0.5 | 157.51 | 514.25 | 600.2

## Tranconductance (mS-mm)
VGS (V) | VDS = 0.100 V | VDS = 0.500 V | VDS = 0.900 V
-0.75 | -0.001489 | -0.00367 | -0.01447
-0.74 | -0.0014825 | -0.0039 | -0.01207
-0.73 | -0.0013475 | -0.004135 | -0.00938
-0.72 | -0.001142 | -0.00352 | -0.00982
-0.71 | -0.001126 | -0.003285 | -0.009155
-0.7 | -0.0010705 | -0.00349 | -0.00816
-0.69 | -0.0009345 | -0.00359 | -0.008785
-0.68 | -0.0009145 | -0.00341 | -0.00871
-0.67 | -0.0009595 | -0.003105 | -0.009225
-0.66 | -0.000924 | -0.00306 | -0.009325
-0.65 | -0.0008605 | -0.00294 | -0.00962
-0.64 | -0.000905 | -0.002735 | -0.0084
-0.63 | -0.0008735 | -0.002585 | -0.006585
-0.62 | -0.000762 | -0.00249 | -0.007485
-0.61 | -0.000604 | -0.002215 | -0.00801
-0.6 | -0.000649 | -0.002185 | -0.0082
-0.59 | -0.000705 | -0.002405 | -0.007585
-0.58 | -0.000622 | -0.002575 | -0.005985
-0.57 | -0.000623 | -0.002305 | -0.006215
-0.56 | -0.000583 | -0.002105 | -0.00687
-0.55 | -0.0005885 | -0.002025 | -0.006945
-0.54 | -0.0004965 | -0.001865 | -0.006485
-0.53 | -0.000418 | -0.0015 | -0.00456
-0.52 | -0.000427 | -0.0016445 | -0.00436
-0.51 | -0.000332 | -0.001666 | -0.00398
-0.5 | -0.0003005 | -0.0011065 | -0.003535
-0.49 | -0.0002185 | -0.000896 | -0.00352
-0.48 | -7.6e-05 | -0.000489 | -0.00093
-0.47 | 4.5e-06 | 0.000221 | 0.00052
-0.46 | 0.0001745 | 0.000638 | 0.001855
-0.45 | 0.000433 | 0.0014655 | 0.005225
-0.44 | 0.0007645 | 0.002614 | 0.00861
-0.43 | 0.0011975 | 0.0039205 | 0.01382
-0.42 | 0.001799 | 0.006143 | 0.02209
-0.41 | 0.0025965 | 0.00913 | 0.03166
-0.4 | 0.0036565 | 0.013175 | 0.04601
-0.39 | 0.0051415 | 0.018295 | 0.06683
-0.38 | 0.007212 | 0.02574 | 0.092525
-0.37 | 0.01002 | 0.036475 | 0.1355
-0.36 | 0.0157085 | 0.050175 | 0.18985
-0.35 | 0.0217075 | 0.06963 | 0.2612
-0.34 | 0.02756 | 0.09703 | 0.36435
-0.33 | 0.03795 | 0.14027 | 0.504
-0.32 | 0.05203 | 0.18853 | 0.7052
-0.31 | 0.071005 | 0.2537 | 0.97785
-0.3 | 0.097255 | 0.35175 | 1.33435
-0.29 | 0.13693 | 0.48185 | 1.85625
-0.28 | 0.189195 | 0.6593 | 2.54305
-0.27 | 0.2521 | 0.89165 | 3.4105
-0.26 | 0.3432 | 1.22145 | 4.6125
-0.25 | 0.4637 | 1.6899 | 6.2925
-0.24 | 0.62935 | 2.29105 | 8.506
-0.23 | 0.8573 | 3.0615 | 11.275
-0.22 | 1.15465 | 4.101 | 15.3485
-0.21 | 1.65825 | 5.468 | 20.4145
-0.2 | 2.2238 | 7.33 | 26.67
-0.19 | 2.8915 | 9.842 | 35.79
-0.18 | 3.874 | 13.0185 | 46.95
-0.17 | 5.17 | 17.209 | 59.92
-0.16 | 6.8675 | 22.62 | 76.685
-0.15 | 9.196 | 30.055 | 98.55
-0.14 | 12.191 | 38.835 | 125.035
-0.13 | 16.0345 | 49.725 | 152.56
-0.12 | 21.1015 | 64.065 | 186.95
-0.11 | 27.235 | 81.1 | 224.35
-0.1 | 35.875 | 103.46 | 267
-0.09 | 46.305 | 128.07 | 315.7
-0.08 | 58.085 | 157.14 | 357
-0.07 | 73.96 | 191.7 | 404.9
-0.06 | 92.23 | 229.65 | 465.6
-0.05 | 111.485 | 273.1 | 516.95
-0.04 | 136.075 | 318.45 | 565.35
-0.03 | 165.25 | 366.65 | 613.95
-0.02 | 195.05 | 419 | 665.2
-0.01 | 228.8 | 476.2 | 725.5
0 | 264.05 | 522.6 | 769.7
0.01 | 295.75 | 571.3 | 803
0.02 | 333.8 | 630.75 | 854.5
0.03 | 368.5 | 670.9 | 893
0.04 | 396.85 | 712.05 | 924
0.05 | 425.75 | 765.5 | 966
0.06 | 452.6 | 802 | 1002
0.07 | 473.8 | 841 | 1028.5
0.08 | 487.5 | 885 | 1051
0.09 | 499.8 | 906.5 | 1078
0.1 | 498.6 | 933.5 | 1100.5
0.11 | 507.55 | 969.5 | 1124
0.12 | 518 | 995 | 1140.5
0.13 | 503 | 1012 | 1151
0.14 | 490 | 1030.5 | 1164.5
0.15 | 484.5 | 1054.5 | 1183.5
0.16 | 472.5 | 1071 | 1195
0.17 | 455 | 1083 | 1184
0.18 | 437 | 1097 | 1197
0.19 | 422.5 | 1107 | 1214.5
0.2 | 399.5 | 1114 | 1212
0.21 | 370.5 | 1126 | 1216
0.22 | 353.5 | 1128.5 | 1208.5
0.23 | 338 | 1126 | 1208
0.24 | 329.5 | 1143.5 | 1216.5
0.25 | 306.5 | 1136 | 1212.5
0.26 | 274 | 1126 | 1194.5
0.27 | 258.5 | 1130.5 | 1192.5
0.28 | 253 | 1126.5 | 1191.5
0.29 | 238.5 | 1121.5 | 1186.5
0.3 | 223.5 | 1112.5 | 1185
0.31 | 209.5 | 1106.5 | 1160.5
0.32 | 183.5 | 1095 | 1150
0.33 | 183 | 1084 | 1145
0.34 | 177.5 | 1063.5 | 1127
0.35 | 154.5 | 1053 | 1114
0.36 | 146.5 | 1051 | 1102
0.37 | 131.5 | 1027.5 | 1081.5
0.38 | 131 | 1008 | 1065
0.39 | 134 | 979.5 | 1049
0.4 | 110.5 | 962 | 1022
0.41 | 98 | 950 | 1018.5
0.42 | 109 | 919 | 1002.5
0.43 | 103.5 | 892 | 968
0.44 | 90 | 866.5 | 949.5
0.45 | 81.5 | 851 | 928.5
0.46 | 68.5 | 818.5 | 909
0.47 | 86 | 784.5 | 870.5
0.48 | 85.5 | 756.5 | 840
0.49 | 56 | 727.5 | 840
0.5 | 47 | 719 | 840