## IDS-VDS Characteristic (mA-mm)
VGS (V) | VDS = 0.100 V | VDS = 0.500 V | VDS = 0.900 V
-0.75 | 0.00028626 | 0.0011138 | 0.0035594
-0.74 | 0.00027322 | 0.0010762 | 0.003464
-0.73 | 0.00025988 | 0.0010386 | 0.0033583
-0.72 | 0.00024929 | 0.0009998 | 0.0032671
-0.71 | 0.00023795 | 0.000965 | 0.0031722
-0.7 | 0.00022803 | 0.0009275 | 0.003092
-0.69 | 0.0002189 | 0.0009043 | 0.0029777
-0.68 | 0.00020787 | 0.0008739 | 0.0029033
-0.67 | 0.00019927 | 0.0008449 | 0.0028089
-0.66 | 0.00018993 | 0.0008127 | 0.0027272
-0.65 | 0.00018281 | 0.0007805 | 0.0026478
-0.64 | 0.00017308 | 0.0007554 | 0.0025709
-0.63 | 0.00016626 | 0.0007288 | 0.0024861
-0.62 | 0.00015961 | 0.0006968 | 0.0024052
-0.61 | 0.00015206 | 0.0006758 | 0.0023426
-0.6 | 0.00014455 | 0.0006504 | 0.0022657
-0.59 | 0.00013831 | 0.0006301 | 0.0021867
-0.58 | 0.00013152 | 0.0006074 | 0.0021226
-0.57 | 0.00012627 | 0.0005895 | 0.0020506
-0.56 | 0.00012029 | 0.0005636 | 0.0019896
-0.55 | 0.00011523 | 0.0005451 | 0.0019298
-0.54 | 0.00010985 | 0.0005253 | 0.001873
-0.53 | 0.00010523 | 0.0005106 | 0.0018233
-0.52 | 0.00010108 | 0.00049395 | 0.0017739
-0.51 | 9.788e-05 | 0.00047957 | 0.0017315
-0.5 | 9.491e-05 | 0.00047139 | 0.0017001
-0.49 | 9.253e-05 | 0.00045924 | 0.0016687
-0.48 | 9.134e-05 | 0.00045483 | 0.0016605
-0.47 | 9.045e-05 | 0.00045446 | 0.0016598
-0.46 | 9.258e-05 | 0.00045575 | 0.0016682
-0.45 | 9.619e-05 | 0.00046854 | 0.0017154
-0.44 | 0.00010192 | 0.00049003 | 0.001786
-0.43 | 0.00011238 | 0.00052515 | 0.0019053
-0.42 | 0.00012818 | 0.0005844 | 0.0021012
-0.41 | 0.00015099 | 0.0006661 | 0.0023867
-0.4 | 0.00018417 | 0.0007829 | 0.0028102
-0.39 | 0.00023054 | 0.0009502 | 0.003435
-0.38 | 0.00029599 | 0.0011868 | 0.0042636
-0.37 | 0.00038499 | 0.0015074 | 0.0054716
-0.36 | 0.00050928 | 0.0019607 | 0.007224
-0.35 | 0.000723 | 0.0025956 | 0.009569
-0.34 | 0.0009728 | 0.0034795 | 0.012903
-0.33 | 0.0013069 | 0.0046717 | 0.017553
-0.32 | 0.0017762 | 0.006488 | 0.023962
-0.31 | 0.0024104 | 0.008789 | 0.032587
-0.3 | 0.0032982 | 0.011959 | 0.044795
-0.29 | 0.0044872 | 0.016353 | 0.06158
-0.28 | 0.006353 | 0.022328 | 0.08436
-0.27 | 0.008663 | 0.030537 | 0.1163
-0.26 | 0.011792 | 0.041621 | 0.15864
-0.25 | 0.016006 | 0.056784 | 0.21525
-0.24 | 0.021737 | 0.0778 | 0.29098
-0.23 | 0.029518 | 0.10571 | 0.3948
-0.22 | 0.039931 | 0.14223 | 0.53537
-0.21 | 0.054215 | 0.19256 | 0.7197
-0.2 | 0.07467 | 0.25978 | 0.9667
-0.19 | 0.10072 | 0.34883 | 1.2921
-0.18 | 0.1356 | 0.46867 | 1.7252
-0.17 | 0.18241 | 0.626 | 2.2669
-0.16 | 0.24451 | 0.8362 | 2.9884
-0.15 | 0.32648 | 1.1025 | 3.9061
-0.14 | 0.43781 | 1.4595 | 5.0631
-0.13 | 0.5824 | 1.9181 | 6.496
-0.12 | 0.7708 | 2.5107 | 8.252
-0.11 | 1.0197 | 3.2492 | 10.371
-0.1 | 1.344 | 4.2022 | 12.893
-0.09 | 1.7612 | 5.4021 | 15.863
-0.08 | 2.2945 | 6.864 | 19.33
-0.07 | 2.9565 | 8.658 | 23.263
-0.06 | 3.8035 | 10.762 | 27.705
-0.05 | 4.8568 | 13.4 | 32.783
-0.04 | 6.096 | 16.41 | 38.12
-0.03 | 7.633 | 19.921 | 44.196
-0.02 | 9.46 | 23.952 | 50.621
-0.01 | 11.624 | 28.421 | 57.73
0 | 14.132 | 33.494 | 65.3
0.01 | 16.984 | 39.106 | 73.26
0.02 | 20.119 | 45.133 | 81.55
0.03 | 23.708 | 51.697 | 90.39
0.04 | 27.549 | 58.65 | 99.59
0.05 | 31.673 | 66.08 | 109.14
0.06 | 36.113 | 74.04 | 118.83
0.07 | 40.76 | 82.46 | 129.21
0.08 | 45.625 | 91 | 139.72
0.09 | 50.558 | 100.12 | 150.38
0.1 | 55.623 | 109.25 | 161.42
0.11 | 60.61 | 118.91 | 172.4
0.12 | 65.78 | 128.77 | 183.92
0.13 | 70.89 | 138.89 | 195.41
0.14 | 75.9 | 149.06 | 206.98
0.15 | 80.77 | 159.52 | 218.67
0.16 | 85.53 | 170.34 | 230.58
0.17 | 90.16 | 181 | 242.55
0.18 | 94.69 | 191.92 | 254.56
0.19 | 98.92 | 202.88 | 266.6
0.2 | 102.96 | 214.09 | 278.55
0.21 | 106.85 | 225.36 | 290.88
0.22 | 110.38 | 236.64 | 303.02
0.23 | 114.02 | 248.1 | 315.19
0.24 | 117.27 | 259.19 | 327.39
0.25 | 120.37 | 270.74 | 339.35
0.26 | 123.25 | 282.07 | 351.41
0.27 | 126.02 | 293.31 | 363.53
0.28 | 128.54 | 304.58 | 375.25
0.29 | 130.96 | 315.76 | 387.19
0.3 | 133.28 | 327.06 | 399.02
0.31 | 135.41 | 338.17 | 410.7
0.32 | 137.52 | 349.11 | 422.27
0.33 | 139.26 | 359.93 | 433.77
0.34 | 140.94 | 370.71 | 444.91
0.35 | 142.64 | 381.36 | 456.25
0.36 | 144.06 | 391.82 | 467.23
0.37 | 145.74 | 402.3 | 478.19
0.38 | 146.87 | 412.29 | 489.02
0.39 | 148.09 | 422.19 | 499.28
0.4 | 149.37 | 431.96 | 509.74
0.41 | 150.45 | 441.45 | 519.92
0.42 | 151.56 | 450.8 | 529.98
0.43 | 152.44 | 459.76 | 539.82
0.44 | 153.36 | 468.62 | 549.26
0.45 | 154.34 | 477.13 | 558.65
0.46 | 155.28 | 485.47 | 567.86
0.47 | 155.8 | 493.35 | 576.6
0.48 | 156.65 | 501.04 | 585
0.49 | 157.41 | 508.51 | 593.6
0.5 | 157.89 | 515.59 | 601.9

## Tranconductance (mS-mm)
VGS (V) | VDS = 0.100 V | VDS = 0.500 V | VDS = 0.900 V
-0.75 | -0.001304 | -0.00376 | -0.00954
-0.74 | -0.001319 | -0.00376 | -0.010055
-0.73 | -0.0011965 | -0.00382 | -0.009845
-0.72 | -0.0010965 | -0.00368 | -0.009305
-0.71 | -0.001063 | -0.003615 | -0.008755
-0.7 | -0.0009525 | -0.003035 | -0.009725
-0.69 | -0.001008 | -0.00268 | -0.009435
-0.68 | -0.0009815 | -0.00297 | -0.00844
-0.67 | -0.000897 | -0.00306 | -0.008805
-0.66 | -0.000823 | -0.00322 | -0.008055
-0.65 | -0.0008425 | -0.002865 | -0.007815
-0.64 | -0.0008275 | -0.002585 | -0.008085
-0.63 | -0.0006735 | -0.00293 | -0.008285
-0.62 | -0.00071 | -0.00265 | -0.007175
-0.61 | -0.000753 | -0.00232 | -0.006975
-0.6 | -0.0006875 | -0.002285 | -0.007795
-0.59 | -0.0006515 | -0.00215 | -0.007155
-0.58 | -0.000602 | -0.00203 | -0.006805
-0.57 | -0.0005615 | -0.00219 | -0.00665
-0.56 | -0.000552 | -0.00222 | -0.00604
-0.55 | -0.000522 | -0.001915 | -0.00583
-0.54 | -0.0005 | -0.001725 | -0.005325
-0.53 | -0.0004385 | -0.0015675 | -0.004955
-0.52 | -0.0003675 | -0.0015515 | -0.00459
-0.51 | -0.0003085 | -0.001128 | -0.00369
-0.5 | -0.0002675 | -0.0010165 | -0.00314
-0.49 | -0.0001785 | -0.000828 | -0.00198
-0.48 | -0.000104 | -0.000239 | -0.000445
-0.47 | 6.2e-05 | 4.6e-05 | 0.000385
-0.46 | 0.000287 | 0.000704 | 0.00278
-0.45 | 0.000467 | 0.001714 | 0.00589
-0.44 | 0.0008095 | 0.0028305 | 0.009495
-0.43 | 0.001313 | 0.0047185 | 0.01576
-0.42 | 0.0019305 | 0.0070475 | 0.02407
-0.41 | 0.0027995 | 0.009925 | 0.03545
-0.4 | 0.0039775 | 0.014205 | 0.052415
-0.39 | 0.005591 | 0.020195 | 0.07267
-0.38 | 0.0077225 | 0.02786 | 0.10183
-0.37 | 0.0106645 | 0.038695 | 0.14802
-0.36 | 0.0169005 | 0.05441 | 0.20487
-0.35 | 0.023176 | 0.07594 | 0.28395
-0.34 | 0.029195 | 0.103805 | 0.3992
-0.33 | 0.04017 | 0.150425 | 0.55295
-0.32 | 0.055175 | 0.205865 | 0.7517
-0.31 | 0.0761 | 0.27355 | 1.04165
-0.3 | 0.10384 | 0.3782 | 1.44965
-0.29 | 0.15274 | 0.51845 | 1.97825
-0.28 | 0.20879 | 0.7092 | 2.736
-0.27 | 0.27195 | 0.96465 | 3.714
-0.26 | 0.36715 | 1.31235 | 4.9475
-0.25 | 0.49725 | 1.80895 | 6.617
-0.24 | 0.6756 | 2.4463 | 8.9775
-0.23 | 0.9097 | 3.2215 | 12.2195
-0.22 | 1.23485 | 4.3425 | 16.245
-0.21 | 1.73695 | 5.8775 | 21.5665
-0.2 | 2.32525 | 7.8135 | 28.62
-0.19 | 3.0465 | 10.4445 | 37.925
-0.18 | 4.0845 | 13.8585 | 48.74
-0.17 | 5.4455 | 18.3765 | 63.16
-0.16 | 7.2035 | 23.825 | 81.96
-0.15 | 9.665 | 31.165 | 103.735
-0.14 | 12.796 | 40.78 | 129.495
-0.13 | 16.6495 | 52.56 | 159.445
-0.12 | 21.865 | 66.555 | 193.75
-0.11 | 28.66 | 84.575 | 232.05
-0.1 | 37.075 | 107.645 | 274.6
-0.09 | 47.525 | 133.09 | 321.85
-0.08 | 59.765 | 162.795 | 370
-0.07 | 75.45 | 194.9 | 418.75
-0.06 | 95.015 | 237.1 | 476
-0.05 | 114.625 | 282.4 | 520.75
-0.04 | 138.81 | 326.05 | 570.65
-0.03 | 168.2 | 377.1 | 625.05
-0.02 | 199.55 | 425 | 676.7
-0.01 | 233.6 | 477.1 | 733.95
0 | 268 | 534.25 | 776.5
0.01 | 299.35 | 581.95 | 812.5
0.02 | 336.2 | 629.55 | 856.5
0.03 | 371.5 | 675.85 | 902
0.04 | 398.25 | 719.15 | 937.5
0.05 | 428.2 | 769.5 | 962
0.06 | 454.35 | 819 | 1003.5
0.07 | 475.6 | 848 | 1044.5
0.08 | 489.9 | 883 | 1058.5
0.09 | 499.9 | 912.5 | 1085
0.1 | 502.6 | 939.5 | 1101
0.11 | 507.85 | 976 | 1125
0.12 | 514 | 999 | 1150.5
0.13 | 506 | 1014.5 | 1153
0.14 | 494 | 1031.5 | 1163
0.15 | 481.5 | 1064 | 1180
0.16 | 469.5 | 1074 | 1194
0.17 | 458 | 1079 | 1199
0.18 | 438 | 1094 | 1202.5
0.19 | 413.5 | 1108.5 | 1199.5
0.2 | 396.5 | 1124 | 1214
0.21 | 371 | 1127.5 | 1223.5
0.22 | 358.5 | 1137 | 1215.5
0.23 | 344.5 | 1127.5 | 1218.5
0.24 | 317.5 | 1132 | 1208
0.25 | 299 | 1144 | 1201
0.26 | 282.5 | 1128.5 | 1209
0.27 | 264.5 | 1125.5 | 1192
0.28 | 247 | 1122.5 | 1183
0.29 | 237 | 1124 | 1188.5
0.3 | 222.5 | 1120.5 | 1175.5
0.31 | 212 | 1102.5 | 1162.5
0.32 | 192.5 | 1088 | 1153.5
0.33 | 171 | 1080 | 1132
0.34 | 169 | 1071.5 | 1124
0.35 | 156 | 1055.5 | 1116
0.36 | 155 | 1047 | 1097
0.37 | 140.5 | 1023.5 | 1089.5
0.38 | 117.5 | 994.5 | 1054.5
0.39 | 125 | 983.5 | 1036
0.4 | 118 | 963 | 1032
0.41 | 109.5 | 942 | 1012
0.42 | 99.5 | 915.5 | 995
0.43 | 90 | 891 | 964
0.44 | 95 | 868.5 | 941.5
0.45 | 96 | 842.5 | 930
0.46 | 73 | 811 | 897.5
0.47 | 68.5 | 778.5 | 857
0.48 | 80.5 | 758 | 850
0.49 | 62 | 727.5 | 845
0.5 | 48 | 708 | 830