## IDS-VDS Characteristic (mA-mm)
VGS (V) | VDS = 0.100 V | VDS = 0.500 V | VDS = 0.900 V
-0.75 | 0.00027666 | 0.0011002 | 0.0035944
-0.74 | 0.00026396 | 0.0010554 | 0.0034989
-0.73 | 0.0002535 | 0.0010279 | 0.0033958
-0.72 | 0.00024095 | 0.0009854 | 0.0032853
-0.71 | 0.0002313 | 0.0009551 | 0.0031841
-0.7 | 0.00021882 | 0.0009222 | 0.0030928
-0.69 | 0.00021044 | 0.000886 | 0.0030053
-0.68 | 0.00020237 | 0.0008605 | 0.0028915
-0.67 | 0.00019253 | 0.00083 | 0.0027957
-0.66 | 0.00018425 | 0.0007982 | 0.0027239
-0.65 | 0.00017647 | 0.0007646 | 0.0026556
-0.64 | 0.00016803 | 0.0007395 | 0.0025635
-0.63 | 0.00015937 | 0.0007124 | 0.0024891
-0.62 | 0.00015203 | 0.0006885 | 0.0023963
-0.61 | 0.00014681 | 0.0006636 | 0.0023434
-0.6 | 0.00013983 | 0.0006407 | 0.0022561
-0.59 | 0.00013362 | 0.0006174 | 0.0021982
-0.58 | 0.00012726 | 0.0005954 | 0.0021148
-0.57 | 0.00012109 | 0.0005727 | 0.002048
-0.56 | 0.00011598 | 0.0005504 | 0.001982
-0.55 | 0.00011076 | 0.0005319 | 0.00191
-0.54 | 0.00010602 | 0.0005137 | 0.0018666
-0.53 | 0.00010165 | 0.00049584 | 0.0018002
-0.52 | 9.702e-05 | 0.0004807 | 0.0017657
-0.51 | 9.358e-05 | 0.00046554 | 0.0017237
-0.5 | 9.095e-05 | 0.0004547 | 0.0016879
-0.49 | 8.901e-05 | 0.00044613 | 0.001664
-0.48 | 8.806e-05 | 0.0004393 | 0.0016346
-0.47 | 8.777e-05 | 0.00043884 | 0.0016335
-0.46 | 8.976e-05 | 0.00044567 | 0.0016548
-0.45 | 9.342e-05 | 0.00045542 | 0.0017033
-0.44 | 0.0001004 | 0.00047911 | 0.0017818
-0.43 | 0.00011141 | 0.00051761 | 0.0019101
-0.42 | 0.00012758 | 0.0005788 | 0.0021227
-0.41 | 0.000151 | 0.0006604 | 0.0024211
-0.4 | 0.00018488 | 0.0007799 | 0.0028501
-0.39 | 0.00023206 | 0.0009553 | 0.0034846
-0.38 | 0.00029859 | 0.0012011 | 0.0043773
-0.37 | 0.00039029 | 0.0015289 | 0.0056303
-0.36 | 0.00051818 | 0.002004 | 0.007459
-0.35 | 0.0007367 | 0.0026513 | 0.009929
-0.34 | 0.0009885 | 0.0035662 | 0.013393
-0.33 | 0.0013368 | 0.0047839 | 0.018184
-0.32 | 0.0018108 | 0.006664 | 0.024828
-0.31 | 0.00246 | 0.009028 | 0.033997
-0.3 | 0.0033599 | 0.012273 | 0.046866
-0.29 | 0.0045817 | 0.016839 | 0.0645
-0.28 | 0.006493 | 0.022936 | 0.08809
-0.27 | 0.00885 | 0.03143 | 0.12056
-0.26 | 0.012022 | 0.04282 | 0.16454
-0.25 | 0.016356 | 0.05886 | 0.22363
-0.24 | 0.022176 | 0.07964 | 0.30591
-0.23 | 0.030048 | 0.10829 | 0.41258
-0.22 | 0.040972 | 0.14624 | 0.55908
-0.21 | 0.055436 | 0.19681 | 0.7526
-0.2 | 0.07675 | 0.26679 | 1.0112
-0.19 | 0.1031 | 0.35874 | 1.3476
-0.18 | 0.13943 | 0.48259 | 1.796
-0.17 | 0.18705 | 0.6451 | 2.3712
-0.16 | 0.2508 | 0.8593 | 3.1196
-0.15 | 0.33522 | 1.1372 | 4.0403
-0.14 | 0.44862 | 1.5014 | 5.2507
-0.13 | 0.5969 | 1.9794 | 6.734
-0.12 | 0.7929 | 2.5862 | 8.554
-0.11 | 1.0494 | 3.3483 | 10.69
-0.1 | 1.3779 | 4.331 | 13.314
-0.09 | 1.8088 | 5.5472 | 16.373
-0.08 | 2.347 | 7.055 | 19.861
-0.07 | 3.0363 | 8.889 | 23.929
-0.06 | 3.9007 | 11.085 | 28.35
-0.05 | 4.9742 | 13.74 | 33.498
-0.04 | 6.243 | 16.81 | 39.057
-0.03 | 7.788 | 20.37 | 45.1
-0.02 | 9.654 | 24.429 | 51.658
-0.01 | 11.845 | 29.036 | 58.92
0 | 14.386 | 34.127 | 66.5
0.01 | 17.236 | 39.809 | 74.58
0.02 | 20.459 | 45.869 | 82.88
0.03 | 24.028 | 52.615 | 91.88
0.04 | 27.891 | 59.56 | 100.98
0.05 | 32.1 | 67.2 | 110.57
0.06 | 36.501 | 75.16 | 120.6
0.07 | 41.222 | 83.42 | 130.88
0.08 | 46.059 | 92.2 | 141.5
0.09 | 51.015 | 101.22 | 152.04
0.1 | 56.08 | 110.5 | 163.06
0.11 | 61.02 | 120.22 | 174.31
0.12 | 66.2 | 130.03 | 185.83
0.13 | 71.31 | 140.2 | 197.36
0.14 | 76.28 | 150.57 | 208.9
0.15 | 81.21 | 161.02 | 220.75
0.16 | 85.97 | 171.64 | 232.72
0.17 | 90.56 | 182.56 | 244.6
0.18 | 94.95 | 193.48 | 256.54
0.19 | 99.19 | 204.58 | 268.72
0.2 | 103.3 | 215.78 | 280.86
0.21 | 107.21 | 226.99 | 293.12
0.22 | 110.98 | 238.37 | 305.42
0.23 | 114.37 | 249.72 | 317.31
0.24 | 117.57 | 261.05 | 329.56
0.25 | 120.68 | 272.65 | 341.82
0.26 | 123.54 | 283.85 | 353.77
0.27 | 126.47 | 295.27 | 365.88
0.28 | 128.93 | 306.45 | 377.68
0.29 | 131.32 | 317.72 | 389.6
0.3 | 133.52 | 328.98 | 401.53
0.31 | 135.71 | 340.11 | 413.28
0.32 | 137.76 | 351.11 | 424.66
0.33 | 139.67 | 362.08 | 436.27
0.34 | 141.34 | 372.8 | 447.61
0.35 | 142.92 | 383.38 | 458.84
0.36 | 144.64 | 393.92 | 469.97
0.37 | 146.05 | 404.35 | 480.76
0.38 | 147.33 | 414.5 | 491.61
0.39 | 148.57 | 424.48 | 502.26
0.4 | 149.57 | 434.12 | 512.54
0.41 | 151.02 | 443.68 | 522.85
0.42 | 151.93 | 453.12 | 532.76
0.43 | 152.88 | 462.12 | 542.66
0.44 | 153.77 | 471 | 552.26
0.45 | 154.58 | 479.52 | 561.66
0.46 | 155.56 | 487.86 | 570.7
0.47 | 156.37 | 495.88 | 579.8
0.48 | 157.01 | 503.55 | 588.2
0.49 | 157.65 | 510.99 | 597
0.5 | 158.63 | 518.16 | 605

## Tranconductance (mS-mm)
VGS (V) | VDS = 0.100 V | VDS = 0.500 V | VDS = 0.900 V
-0.75 | -0.00127 | -0.00448 | -0.00955
-0.74 | -0.001158 | -0.003615 | -0.00993
-0.73 | -0.0011505 | -0.0035 | -0.01068
-0.72 | -0.00111 | -0.00364 | -0.010585
-0.71 | -0.0011065 | -0.00316 | -0.009625
-0.7 | -0.001043 | -0.003455 | -0.00894
-0.69 | -0.0008225 | -0.003085 | -0.010065
-0.68 | -0.0008955 | -0.0028 | -0.01048
-0.67 | -0.000906 | -0.003115 | -0.00838
-0.66 | -0.000803 | -0.00327 | -0.007005
-0.65 | -0.000811 | -0.002935 | -0.00802
-0.64 | -0.000855 | -0.00261 | -0.008325
-0.63 | -0.0008 | -0.00255 | -0.00836
-0.62 | -0.000628 | -0.00244 | -0.007285
-0.61 | -0.00061 | -0.00239 | -0.00701
-0.6 | -0.0006595 | -0.00231 | -0.00726
-0.59 | -0.0006285 | -0.002265 | -0.007065
-0.58 | -0.0006265 | -0.002235 | -0.00751
-0.57 | -0.000564 | -0.00225 | -0.00664
-0.56 | -0.0005165 | -0.00204 | -0.0069
-0.55 | -0.000498 | -0.001835 | -0.00577
-0.54 | -0.0004555 | -0.001803 | -0.00549
-0.53 | -0.00045 | -0.00165 | -0.005045
-0.52 | -0.0004035 | -0.001515 | -0.003825
-0.51 | -0.0003035 | -0.0013 | -0.00389
-0.5 | -0.0002285 | -0.0009705 | -0.002985
-0.49 | -0.0001445 | -0.00077 | -0.002665
-0.48 | -6.2e-05 | -0.0003645 | -0.001525
-0.47 | 8.5e-05 | 0.0003185 | 0.00101
-0.46 | 0.0002825 | 0.000829 | 0.00349
-0.45 | 0.000532 | 0.001672 | 0.00635
-0.44 | 0.0008995 | 0.0031095 | 0.01034
-0.43 | 0.001359 | 0.0049845 | 0.017045
-0.42 | 0.0019795 | 0.0071395 | 0.02555
-0.41 | 0.002865 | 0.010055 | 0.03637
-0.4 | 0.004053 | 0.014745 | 0.053175
-0.39 | 0.0056855 | 0.02106 | 0.07636
-0.38 | 0.0079115 | 0.02868 | 0.107285
-0.37 | 0.0109795 | 0.040145 | 0.154085
-0.36 | 0.0173205 | 0.05612 | 0.214935
-0.35 | 0.023516 | 0.07811 | 0.2967
-0.34 | 0.030005 | 0.10663 | 0.41275
-0.33 | 0.041115 | 0.15489 | 0.57175
-0.32 | 0.05616 | 0.212205 | 0.79065
-0.31 | 0.077455 | 0.28045 | 1.1019
-0.3 | 0.106085 | 0.39055 | 1.52515
-0.29 | 0.156655 | 0.53315 | 2.0612
-0.28 | 0.213415 | 0.72955 | 2.803
-0.27 | 0.27645 | 0.9942 | 3.8225
-0.26 | 0.3753 | 1.3715 | 5.1535
-0.25 | 0.5077 | 1.841 | 7.0685
-0.24 | 0.6846 | 2.4715 | 9.4475
-0.23 | 0.9398 | 3.33 | 12.6585
-0.22 | 1.2694 | 4.426 | 17.001
-0.21 | 1.7889 | 6.0275 | 22.606
-0.2 | 2.3832 | 8.0965 | 29.75
-0.19 | 3.134 | 10.79 | 39.24
-0.18 | 4.1975 | 14.318 | 51.18
-0.17 | 5.5685 | 18.8355 | 66.18
-0.16 | 7.4085 | 24.605 | 83.455
-0.15 | 9.891 | 32.105 | 106.555
-0.14 | 13.084 | 42.11 | 134.685
-0.13 | 17.214 | 54.24 | 165.165
-0.12 | 22.625 | 68.445 | 197.8
-0.11 | 29.25 | 87.24 | 238
-0.1 | 37.97 | 109.945 | 284.15
-0.09 | 48.455 | 136.2 | 327.35
-0.08 | 61.375 | 167.09 | 377.8
-0.07 | 77.685 | 201.5 | 424.45
-0.06 | 96.895 | 242.55 | 478.45
-0.05 | 117.115 | 286.25 | 535.35
-0.04 | 140.69 | 331.5 | 580.1
-0.03 | 170.55 | 380.95 | 630.05
-0.02 | 202.85 | 433.3 | 691
-0.01 | 236.6 | 484.9 | 742.1
0 | 269.55 | 538.65 | 783
0.01 | 303.65 | 587.1 | 819
0.02 | 339.6 | 640.3 | 865
0.03 | 371.6 | 684.55 | 905
0.04 | 403.6 | 729.25 | 934.5
0.05 | 430.5 | 780 | 981
0.06 | 456.1 | 811 | 1015.5
0.07 | 477.9 | 852 | 1045
0.08 | 489.65 | 890 | 1058
0.09 | 501.05 | 915 | 1078
0.1 | 500.25 | 950 | 1113.5
0.11 | 506 | 976.5 | 1138.5
0.12 | 514.5 | 999 | 1152.5
0.13 | 504 | 1027 | 1153.5
0.14 | 495 | 1041 | 1169.5
0.15 | 484.5 | 1053.5 | 1191
0.16 | 467.5 | 1077 | 1192.5
0.17 | 449 | 1092 | 1191
0.18 | 431.5 | 1101 | 1206
0.19 | 417.5 | 1115 | 1216
0.2 | 401 | 1120.5 | 1220
0.21 | 384 | 1129.5 | 1228
0.22 | 358 | 1136.5 | 1209.5
0.23 | 329.5 | 1134 | 1207
0.24 | 315.5 | 1146.5 | 1225.5
0.25 | 298.5 | 1140 | 1210.5
0.26 | 289.5 | 1131 | 1203
0.27 | 269.5 | 1130 | 1195.5
0.28 | 242.5 | 1122.5 | 1186
0.29 | 229.5 | 1126.5 | 1192.5
0.3 | 219.5 | 1119.5 | 1184
0.31 | 212 | 1106.5 | 1156.5
0.32 | 198 | 1098.5 | 1149.5
0.33 | 179 | 1084.5 | 1147.5
0.34 | 162.5 | 1065 | 1128.5
0.35 | 165 | 1056 | 1118
0.36 | 156.5 | 1048.5 | 1096
0.37 | 134.5 | 1029 | 1082
0.38 | 126 | 1006.5 | 1075
0.39 | 112 | 981 | 1046.5
0.4 | 122.5 | 960 | 1029.5
0.41 | 118 | 950 | 1011
0.42 | 93 | 922 | 990.5
0.43 | 92 | 894 | 975
0.44 | 85 | 870 | 950
0.45 | 89.5 | 843 | 922
0.46 | 89.5 | 818 | 907
0.47 | 72.5 | 784.5 | 875
0.48 | 64 | 755.5 | 860
0.49 | 81 | 730.5 | 840
0.5 | 98 | 717 | 800