## IDS-VDS Characteristic (mA-mm)
VGS (V) | VDS = 0.100 V | VDS = 0.500 V | VDS = 0.900 V
-0.75 | 0.00031355 | 0.0012542 | 0.0042151
-0.74 | 0.0002973 | 0.001217 | 0.0040789
-0.73 | 0.00028594 | 0.0011813 | 0.0039654
-0.72 | 0.00027104 | 0.001139 | 0.0038227
-0.71 | 0.00026073 | 0.0010962 | 0.003699
-0.7 | 0.00024651 | 0.0010584 | 0.0036177
-0.69 | 0.00023362 | 0.0010225 | 0.0034801
-0.68 | 0.00022401 | 0.000978 | 0.0033849
-0.67 | 0.00021545 | 0.0009464 | 0.0032763
-0.66 | 0.00020598 | 0.000917 | 0.0031612
-0.65 | 0.00019596 | 0.0008842 | 0.0030554
-0.64 | 0.00018907 | 0.0008513 | 0.0029889
-0.63 | 0.00018039 | 0.0008116 | 0.0028877
-0.62 | 0.00017265 | 0.0007853 | 0.0027928
-0.61 | 0.0001651 | 0.0007541 | 0.0026911
-0.6 | 0.00015679 | 0.0007203 | 0.0026268
-0.59 | 0.00015062 | 0.0006998 | 0.0025338
-0.58 | 0.0001444 | 0.0006768 | 0.0024619
-0.57 | 0.00013714 | 0.0006538 | 0.0023773
-0.56 | 0.00013088 | 0.0006241 | 0.0023107
-0.55 | 0.00012481 | 0.0006062 | 0.0022339
-0.54 | 0.00011989 | 0.0005882 | 0.0021687
-0.53 | 0.00011425 | 0.0005619 | 0.0021071
-0.52 | 0.00011012 | 0.0005513 | 0.0020426
-0.51 | 0.00010568 | 0.0005336 | 0.0019824
-0.5 | 0.00010211 | 0.0005179 | 0.0019374
-0.49 | 9.916e-05 | 0.0005043 | 0.0018961
-0.48 | 9.676e-05 | 0.00049349 | 0.0018687
-0.47 | 9.587e-05 | 0.00048815 | 0.0018521
-0.46 | 9.692e-05 | 0.00048846 | 0.0018486
-0.45 | 9.956e-05 | 0.00049411 | 0.0018696
-0.44 | 0.00010433 | 0.00051192 | 0.0019267
-0.43 | 0.0001131 | 0.00054152 | 0.0020326
-0.42 | 0.00012703 | 0.0005941 | 0.0021865
-0.41 | 0.00014756 | 0.0006628 | 0.0024258
-0.4 | 0.00017633 | 0.0007676 | 0.0027877
-0.39 | 0.00021807 | 0.0009112 | 0.0033125
-0.38 | 0.00027647 | 0.0011209 | 0.0040422
-0.37 | 0.00035869 | 0.0014166 | 0.005117
-0.36 | 0.0004719 | 0.0018257 | 0.006704
-0.35 | 0.0006681 | 0.0023867 | 0.008779
-0.34 | 0.0008988 | 0.0031782 | 0.011752
-0.33 | 0.0012103 | 0.0042647 | 0.015939
-0.32 | 0.0016387 | 0.005859 | 0.021698
-0.31 | 0.002227 | 0.007946 | 0.029599
-0.3 | 0.0030433 | 0.010821 | 0.041019
-0.29 | 0.0041542 | 0.014725 | 0.056166
-0.28 | 0.005676 | 0.020176 | 0.07724
-0.27 | 0.008073 | 0.027695 | 0.106
-0.26 | 0.010984 | 0.038096 | 0.14534
-0.25 | 0.014937 | 0.051914 | 0.19829
-0.24 | 0.020324 | 0.07153 | 0.27007
-0.23 | 0.027718 | 0.0972 | 0.36736
-0.22 | 0.037622 | 0.13169 | 0.50151
-0.21 | 0.050816 | 0.17861 | 0.675
-0.2 | 0.07054 | 0.24077 | 0.9095
-0.19 | 0.09524 | 0.32422 | 1.2236
-0.18 | 0.12896 | 0.43757 | 1.6331
-0.17 | 0.17292 | 0.5869 | 2.1624
-0.16 | 0.23281 | 0.7829 | 2.8494
-0.15 | 0.31212 | 1.034 | 3.7202
-0.14 | 0.41763 | 1.3813 | 4.8496
-0.13 | 0.55949 | 1.8182 | 6.278
-0.12 | 0.7427 | 2.3796 | 7.993
-0.11 | 0.9853 | 3.103 | 10.064
-0.1 | 1.2929 | 4.0091 | 12.568
-0.09 | 1.7074 | 5.183 | 15.522
-0.08 | 2.2254 | 6.599 | 18.875
-0.07 | 2.8868 | 8.342 | 22.835
-0.06 | 3.719 | 10.434 | 27.228
-0.05 | 4.7533 | 13.021 | 32.212
-0.04 | 5.984 | 15.979 | 37.735
-0.03 | 7.505 | 19.421 | 43.621
-0.02 | 9.322 | 23.441 | 50.147
-0.01 | 11.452 | 27.86 | 57.2
0 | 13.968 | 32.977 | 64.67
0.01 | 16.785 | 38.52 | 72.65
0.02 | 19.935 | 44.558 | 80.93
0.03 | 23.499 | 51.092 | 89.85
0.04 | 27.352 | 58.08 | 98.89
0.05 | 31.506 | 65.49 | 108.53
0.06 | 35.898 | 73.45 | 118.4
0.07 | 40.613 | 81.86 | 128.71
0.08 | 45.416 | 90.44 | 139.25
0.09 | 50.425 | 99.49 | 149.78
0.1 | 55.489 | 108.67 | 160.83
0.11 | 60.49 | 118.39 | 172.02
0.12 | 65.68 | 128.29 | 183.44
0.13 | 70.73 | 138.47 | 194.99
0.14 | 75.74 | 148.6 | 206.55
0.15 | 80.66 | 159.11 | 218.35
0.16 | 85.47 | 169.92 | 230.38
0.17 | 90.16 | 180.74 | 242.34
0.18 | 94.64 | 191.68 | 254.2
0.19 | 98.87 | 202.66 | 266.45
0.2 | 102.96 | 213.93 | 278.62
0.21 | 106.89 | 225.28 | 290.81
0.22 | 110.54 | 236.6 | 303.14
0.23 | 114.12 | 248.03 | 315.08
0.24 | 117.43 | 259.21 | 327.23
0.25 | 120.5 | 270.88 | 339.56
0.26 | 123.46 | 282.16 | 351.61
0.27 | 126.17 | 293.55 | 363.66
0.28 | 128.86 | 304.74 | 375.54
0.29 | 131.44 | 316.06 | 387.46
0.3 | 133.64 | 327.34 | 399.34
0.31 | 135.69 | 338.48 | 411.2
0.32 | 137.74 | 349.58 | 422.64
0.33 | 139.51 | 360.4 | 434.32
0.34 | 141.58 | 371.35 | 445.73
0.35 | 143.02 | 382.01 | 456.9
0.36 | 144.58 | 392.53 | 468.12
0.37 | 146.01 | 403.09 | 478.9
0.38 | 147.58 | 413.17 | 489.77
0.39 | 148.81 | 423.23 | 500.39
0.4 | 149.97 | 432.97 | 510.75
0.41 | 151.02 | 442.53 | 521.16
0.42 | 152.16 | 452.06 | 531.07
0.43 | 153.4 | 461.2 | 541.06
0.44 | 154.18 | 470.07 | 550.68
0.45 | 154.96 | 478.65 | 560.12
0.46 | 155.81 | 487.07 | 569.31
0.47 | 156.55 | 495.13 | 578.2
0.48 | 157.61 | 502.91 | 586.8
0.49 | 158.13 | 510.42 | 595.6
0.5 | 158.74 | 517.64 | 603.8

## Tranconductance (mS-mm)
VGS (V) | VDS = 0.100 V | VDS = 0.500 V | VDS = 0.900 V
-0.75 | -0.001625 | -0.00372 | -0.01362
-0.74 | -0.0013805 | -0.003645 | -0.012485
-0.73 | -0.001313 | -0.0039 | -0.01281
-0.72 | -0.0012605 | -0.004255 | -0.01332
-0.71 | -0.0012265 | -0.00403 | -0.01025
-0.7 | -0.0013555 | -0.003685 | -0.010945
-0.69 | -0.001125 | -0.00402 | -0.01164
-0.68 | -0.0009085 | -0.003805 | -0.01019
-0.67 | -0.0009015 | -0.00305 | -0.011185
-0.66 | -0.0009745 | -0.00311 | -0.011045
-0.65 | -0.0008455 | -0.003285 | -0.008615
-0.64 | -0.0007785 | -0.00363 | -0.008385
-0.63 | -0.000821 | -0.0033 | -0.009805
-0.62 | -0.0007645 | -0.002875 | -0.00983
-0.61 | -0.000793 | -0.00325 | -0.0083
-0.6 | -0.000724 | -0.002715 | -0.007865
-0.59 | -0.0006195 | -0.002175 | -0.008245
-0.58 | -0.000674 | -0.0023 | -0.007825
-0.57 | -0.000676 | -0.002635 | -0.00756
-0.56 | -0.0006165 | -0.00238 | -0.00717
-0.55 | -0.0005495 | -0.001795 | -0.0071
-0.54 | -0.000528 | -0.002215 | -0.00634
-0.53 | -0.0004885 | -0.001845 | -0.006305
-0.52 | -0.0004285 | -0.001415 | -0.006235
-0.51 | -0.0004005 | -0.00167 | -0.00526
-0.5 | -0.000326 | -0.001465 | -0.004315
-0.49 | -0.0002675 | -0.0012205 | -0.003435
-0.48 | -0.0001645 | -0.0008075 | -0.0022
-0.47 | 8e-06 | -0.0002515 | -0.001005
-0.46 | 0.0001845 | 0.000298 | 0.000875
-0.45 | 0.0003705 | 0.001173 | 0.003905
-0.44 | 0.000677 | 0.0023705 | 0.00815
-0.43 | 0.001135 | 0.004109 | 0.01299
-0.42 | 0.001723 | 0.006064 | 0.01966
-0.41 | 0.002465 | 0.008675 | 0.03006
-0.4 | 0.0035255 | 0.01242 | 0.044335
-0.39 | 0.005007 | 0.017665 | 0.062725
-0.38 | 0.007031 | 0.02527 | 0.090225
-0.37 | 0.0097715 | 0.03524 | 0.13309
-0.36 | 0.0154705 | 0.048505 | 0.1831
-0.35 | 0.021345 | 0.067625 | 0.2524
-0.34 | 0.02711 | 0.0939 | 0.358
-0.33 | 0.036995 | 0.13404 | 0.4973
-0.32 | 0.050835 | 0.184065 | 0.683
-0.31 | 0.07023 | 0.2481 | 0.96605
-0.3 | 0.09636 | 0.33895 | 1.32835
-0.29 | 0.131635 | 0.46775 | 1.81105
-0.28 | 0.19594 | 0.6485 | 2.4917
-0.27 | 0.2654 | 0.896 | 3.405
-0.26 | 0.3432 | 1.21095 | 4.6145
-0.25 | 0.467 | 1.6717 | 6.2365
-0.24 | 0.63905 | 2.2643 | 8.4535
-0.23 | 0.8649 | 3.008 | 11.572
-0.22 | 1.1549 | 4.0705 | 15.382
-0.21 | 1.6459 | 5.454 | 20.3995
-0.2 | 2.2212 | 7.2805 | 27.43
-0.19 | 2.921 | 9.84 | 36.18
-0.18 | 3.884 | 13.134 | 46.94
-0.17 | 5.1925 | 17.2665 | 60.815
-0.16 | 6.96 | 22.355 | 77.89
-0.15 | 9.241 | 29.92 | 100.01
-0.14 | 12.3685 | 39.21 | 127.89
-0.13 | 16.2535 | 49.915 | 157.17
-0.12 | 21.2905 | 64.24 | 189.3
-0.11 | 27.51 | 81.475 | 228.75
-0.1 | 36.105 | 104 | 272.9
-0.09 | 46.625 | 129.495 | 315.35
-0.08 | 58.97 | 157.95 | 365.65
-0.07 | 74.68 | 191.75 | 417.65
-0.06 | 93.325 | 233.95 | 468.85
-0.05 | 113.25 | 277.25 | 525.35
-0.04 | 137.585 | 320 | 570.45
-0.03 | 166.9 | 373.1 | 620.6
-0.02 | 197.35 | 421.95 | 678.95
-0.01 | 232.3 | 476.8 | 726.15
0 | 266.65 | 533 | 772.5
0.01 | 298.35 | 579.05 | 813
0.02 | 335.7 | 628.6 | 860
0.03 | 370.85 | 676.1 | 898
0.04 | 400.35 | 719.9 | 934
0.05 | 427.3 | 768.5 | 975.5
0.06 | 455.35 | 818.5 | 1009
0.07 | 475.9 | 849.5 | 1042.5
0.08 | 490.6 | 881.5 | 1053.5
0.09 | 503.65 | 911.5 | 1079
0.1 | 503.25 | 945 | 1112
0.11 | 509.55 | 981 | 1130.5
0.12 | 512 | 1004 | 1148.5
0.13 | 503 | 1015.5 | 1155.5
0.14 | 496.5 | 1032 | 1168
0.15 | 486.5 | 1066 | 1191.5
0.16 | 475 | 1081.5 | 1199.5
0.17 | 458.5 | 1088 | 1191
0.18 | 435.5 | 1096 | 1205.5
0.19 | 416 | 1112.5 | 1221
0.2 | 401 | 1131 | 1218
0.21 | 379 | 1133.5 | 1226
0.22 | 361.5 | 1137.5 | 1213.5
0.23 | 344.5 | 1130.5 | 1204.5
0.24 | 319 | 1142.5 | 1224
0.25 | 301.5 | 1147.5 | 1219
0.26 | 283.5 | 1133.5 | 1205
0.27 | 270 | 1129 | 1196.5
0.28 | 263.5 | 1125.5 | 1190
0.29 | 239 | 1130 | 1190
0.3 | 212.5 | 1121 | 1187
0.31 | 205 | 1112 | 1165
0.32 | 191 | 1096 | 1156
0.33 | 192 | 1088.5 | 1154.5
0.34 | 175.5 | 1080.5 | 1129
0.35 | 150 | 1059 | 1119.5
0.36 | 149.5 | 1054 | 1100
0.37 | 150 | 1032 | 1082.5
0.38 | 140 | 1007 | 1074.5
0.39 | 119.5 | 990 | 1049
0.4 | 110.5 | 965 | 1038.5
0.41 | 109.5 | 954.5 | 1016
0.42 | 119 | 933.5 | 995
0.43 | 101 | 900.5 | 980.5
0.44 | 78 | 872.5 | 953
0.45 | 81.5 | 850 | 931.5
0.46 | 79.5 | 824 | 904
0.47 | 90 | 792 | 874.5
0.48 | 79 | 764.5 | 870
0.49 | 56.5 | 736.5 | 850
0.5 | 61 | 722 | 820