## IDS-VDS Characteristic (mA-mm)
VGS (V) | VDS = 0.100 V | VDS = 0.500 V | VDS = 0.900 V
-0.75 | 0.00031317 | 0.0012812 | 0.004286
-0.74 | 0.00029878 | 0.0012274 | 0.0041726
-0.73 | 0.00028576 | 0.0011874 | 0.0040298
-0.72 | 0.00027174 | 0.0011458 | 0.0039186
-0.71 | 0.00026072 | 0.0010992 | 0.0038012
-0.7 | 0.00024963 | 0.0010595 | 0.0036681
-0.69 | 0.00023998 | 0.0010154 | 0.0035581
-0.68 | 0.00022706 | 0.0009851 | 0.0034411
-0.67 | 0.00021791 | 0.0009431 | 0.003337
-0.66 | 0.00020713 | 0.0009156 | 0.0032449
-0.65 | 0.00019827 | 0.0008737 | 0.0031296
-0.64 | 0.00018937 | 0.0008496 | 0.003032
-0.63 | 0.00017918 | 0.0008174 | 0.0029324
-0.62 | 0.0001734 | 0.0007843 | 0.002854
-0.61 | 0.00016376 | 0.0007524 | 0.0027475
-0.6 | 0.00015688 | 0.0007246 | 0.0026667
-0.59 | 0.00015062 | 0.0007045 | 0.0025635
-0.58 | 0.00014375 | 0.000677 | 0.0024933
-0.57 | 0.00013708 | 0.0006514 | 0.002421
-0.56 | 0.00013011 | 0.0006264 | 0.0023482
-0.55 | 0.00012507 | 0.0006066 | 0.0022591
-0.54 | 0.0001196 | 0.0005864 | 0.0022016
-0.53 | 0.00011373 | 0.0005645 | 0.0021246
-0.52 | 0.00010843 | 0.0005449 | 0.0020596
-0.51 | 0.00010415 | 0.0005274 | 0.0020103
-0.5 | 9.979e-05 | 0.0005117 | 0.0019512
-0.49 | 9.875e-05 | 0.00049625 | 0.0019212
-0.48 | 9.594e-05 | 0.00048972 | 0.0018794
-0.47 | 9.491e-05 | 0.00048493 | 0.001865
-0.46 | 9.561e-05 | 0.00048574 | 0.0018449
-0.45 | 9.861e-05 | 0.00049252 | 0.0018841
-0.44 | 0.00010344 | 0.00050545 | 0.0019379
-0.43 | 0.00011169 | 0.0005327 | 0.0020311
-0.42 | 0.0001247 | 0.0005832 | 0.0021813
-0.41 | 0.00014402 | 0.0006499 | 0.0024214
-0.4 | 0.00017329 | 0.0007552 | 0.0027636
-0.39 | 0.00021385 | 0.000897 | 0.0032935
-0.38 | 0.00027103 | 0.0011027 | 0.0040395
-0.37 | 0.00035124 | 0.0013878 | 0.0050724
-0.36 | 0.00046158 | 0.0017906 | 0.00664
-0.35 | 0.000653 | 0.0023453 | 0.008691
-0.34 | 0.0008801 | 0.0031205 | 0.011685
-0.33 | 0.0011869 | 0.0042014 | 0.015759
-0.32 | 0.0016096 | 0.0056636 | 0.021545
-0.31 | 0.0021892 | 0.007962 | 0.029433
-0.3 | 0.0029908 | 0.010816 | 0.040422
-0.29 | 0.0040878 | 0.014762 | 0.055567
-0.28 | 0.0055751 | 0.020067 | 0.07649
-0.27 | 0.00799 | 0.0275 | 0.10546
-0.26 | 0.010887 | 0.037687 | 0.14404
-0.25 | 0.014801 | 0.051631 | 0.19692
-0.24 | 0.020092 | 0.07106 | 0.26801
-0.23 | 0.027437 | 0.09662 | 0.36738
-0.22 | 0.037298 | 0.13113 | 0.49526
-0.21 | 0.050681 | 0.17779 | 0.6738
-0.2 | 0.07022 | 0.23922 | 0.905
-0.19 | 0.0947 | 0.32318 | 1.2159
-0.18 | 0.12825 | 0.43585 | 1.6219
-0.17 | 0.17284 | 0.5844 | 2.1573
-0.16 | 0.23137 | 0.7796 | 2.8514
-0.15 | 0.31093 | 1.0353 | 3.7134
-0.14 | 0.41751 | 1.3811 | 4.8264
-0.13 | 0.55589 | 1.8199 | 6.262
-0.12 | 0.7421 | 2.3885 | 7.95
-0.11 | 0.9849 | 3.1091 | 10.052
-0.1 | 1.3011 | 4.0289 | 12.531
-0.09 | 1.706 | 5.1568 | 15.476
-0.08 | 2.2338 | 6.604 | 18.907
-0.07 | 2.8968 | 8.358 | 22.706
-0.06 | 3.7254 | 10.465 | 27.13
-0.05 | 4.7783 | 13.035 | 32.139
-0.04 | 5.985 | 15.953 | 37.599
-0.03 | 7.531 | 19.464 | 43.593
-0.02 | 9.351 | 23.438 | 50.002
-0.01 | 11.502 | 27.915 | 56.956
0 | 13.983 | 32.914 | 64.6
0.01 | 16.845 | 38.531 | 72.49
0.02 | 20.018 | 44.515 | 80.71
0.03 | 23.562 | 51.165 | 89.74
0.04 | 27.436 | 58.13 | 98.77
0.05 | 31.605 | 65.6 | 108.33
0.06 | 36.022 | 73.55 | 118.21
0.07 | 40.69 | 81.7 | 128.54
0.08 | 45.549 | 90.5 | 138.81
0.09 | 50.499 | 99.49 | 149.63
0.1 | 55.58 | 108.7 | 160.55
0.11 | 60.57 | 118.39 | 171.65
0.12 | 65.77 | 128.18 | 183.18
0.13 | 70.84 | 138.32 | 194.53
0.14 | 75.82 | 148.59 | 206.27
0.15 | 80.77 | 159.09 | 218.05
0.16 | 85.64 | 169.76 | 229.99
0.17 | 90.28 | 180.58 | 241.97
0.18 | 94.7 | 191.54 | 253.86
0.19 | 98.97 | 202.6 | 266.02
0.2 | 102.94 | 213.86 | 278.08
0.21 | 106.97 | 225.03 | 290.39
0.22 | 110.66 | 236.42 | 302.51
0.23 | 114.14 | 247.72 | 314.62
0.24 | 117.49 | 259.08 | 326.75
0.25 | 120.58 | 270.65 | 339.08
0.26 | 123.46 | 281.87 | 351.17
0.27 | 126.17 | 293.28 | 362.93
0.28 | 128.81 | 304.58 | 375.06
0.29 | 131.3 | 315.83 | 386.92
0.3 | 133.8 | 327.13 | 398.74
0.31 | 135.75 | 338.27 | 410.62
0.32 | 137.71 | 349.3 | 422.15
0.33 | 139.72 | 360.32 | 433.73
0.34 | 141.32 | 371.14 | 445.07
0.35 | 143.28 | 381.66 | 456.29
0.36 | 144.62 | 392.29 | 467.29
0.37 | 145.95 | 402.74 | 478.4
0.38 | 147.51 | 412.9 | 489.13
0.39 | 148.7 | 422.96 | 499.75
0.4 | 149.97 | 432.61 | 510.1
0.41 | 150.96 | 442.32 | 520.19
0.42 | 152.05 | 451.66 | 530.44
0.43 | 153.14 | 460.81 | 540.27
0.44 | 154.28 | 469.68 | 549.92
0.45 | 154.97 | 478.35 | 559.4
0.46 | 155.76 | 486.78 | 568.62
0.47 | 156.67 | 494.85 | 577.6
0.48 | 157.35 | 502.58 | 586
0.49 | 158.29 | 510.04 | 594.3
0.5 | 158.76 | 517.34 | 603.1

## Tranconductance (mS-mm)
VGS (V) | VDS = 0.100 V | VDS = 0.500 V | VDS = 0.900 V
-0.75 | -0.001439 | -0.00538 | -0.01134
-0.74 | -0.0013705 | -0.00469 | -0.01281
-0.73 | -0.001352 | -0.00408 | -0.0127
-0.72 | -0.001252 | -0.00441 | -0.01143
-0.71 | -0.0011055 | -0.004315 | -0.012525
-0.7 | -0.001037 | -0.00419 | -0.012155
-0.69 | -0.0011285 | -0.00372 | -0.01135
-0.68 | -0.0011035 | -0.003615 | -0.011055
-0.67 | -0.0009965 | -0.003475 | -0.00981
-0.66 | -0.000982 | -0.00347 | -0.01037
-0.65 | -0.000888 | -0.0033 | -0.010645
-0.64 | -0.0009545 | -0.002815 | -0.00986
-0.63 | -0.0007985 | -0.003265 | -0.0089
-0.62 | -0.000771 | -0.00325 | -0.009245
-0.61 | -0.000826 | -0.002985 | -0.009365
-0.6 | -0.000657 | -0.002395 | -0.0092
-0.59 | -0.0006565 | -0.00238 | -0.00867
-0.58 | -0.000677 | -0.002655 | -0.007125
-0.57 | -0.000682 | -0.00253 | -0.007255
-0.56 | -0.0006005 | -0.00224 | -0.008095
-0.55 | -0.0005255 | -0.002 | -0.00733
-0.54 | -0.000567 | -0.002105 | -0.006725
-0.53 | -0.0005585 | -0.002075 | -0.0071
-0.52 | -0.000479 | -0.001855 | -0.005715
-0.51 | -0.000432 | -0.00166 | -0.00542
-0.5 | -0.00027 | -0.0015575 | -0.004455
-0.49 | -0.0001925 | -0.001099 | -0.00359
-0.48 | -0.000192 | -0.000566 | -0.00281
-0.47 | -1.65e-05 | -0.000199 | -0.001725
-0.46 | 0.000185 | 0.0003795 | 0.000955
-0.45 | 0.0003915 | 0.0009855 | 0.00465
-0.44 | 0.000654 | 0.002009 | 0.00735
-0.43 | 0.001063 | 0.0038875 | 0.01217
-0.42 | 0.0016165 | 0.00586 | 0.019515
-0.41 | 0.0024295 | 0.0086 | 0.029115
-0.4 | 0.0034915 | 0.012355 | 0.043605
-0.39 | 0.004887 | 0.017375 | 0.063795
-0.38 | 0.0068695 | 0.02454 | 0.088945
-0.37 | 0.0095275 | 0.034395 | 0.130025
-0.36 | 0.015088 | 0.047875 | 0.18093
-0.35 | 0.020926 | 0.066495 | 0.25225
-0.34 | 0.026695 | 0.092805 | 0.3534
-0.33 | 0.036475 | 0.127155 | 0.493
-0.32 | 0.050115 | 0.18803 | 0.6837
-0.31 | 0.06906 | 0.25762 | 0.94385
-0.3 | 0.09493 | 0.34 | 1.3067
-0.29 | 0.129215 | 0.46255 | 1.8034
-0.28 | 0.19511 | 0.6369 | 2.49465
-0.27 | 0.265595 | 0.881 | 3.3775
-0.26 | 0.34055 | 1.20655 | 4.573
-0.25 | 0.46025 | 1.66865 | 6.1985
-0.24 | 0.6318 | 2.24945 | 8.523
-0.23 | 0.8603 | 3.0035 | 11.3625
-0.22 | 1.1622 | 4.0585 | 15.321
-0.21 | 1.6461 | 5.4045 | 20.487
-0.2 | 2.20095 | 7.2695 | 27.105
-0.19 | 2.9015 | 9.8315 | 35.845
-0.18 | 3.907 | 13.061 | 47.07
-0.17 | 5.156 | 17.1875 | 61.475
-0.16 | 6.9045 | 22.545 | 77.805
-0.15 | 9.307 | 30.075 | 98.75
-0.14 | 12.248 | 39.23 | 127.43
-0.13 | 16.2295 | 50.37 | 156.18
-0.12 | 21.4505 | 64.46 | 189.5
-0.11 | 27.95 | 82.02 | 229.05
-0.1 | 36.055 | 102.385 | 271.2
-0.09 | 46.635 | 128.755 | 318.8
-0.08 | 59.54 | 160.06 | 361.5
-0.07 | 74.58 | 193.05 | 411.15
-0.06 | 94.075 | 233.85 | 471.65
-0.05 | 112.98 | 274.4 | 523.45
-0.04 | 137.635 | 321.45 | 572.7
-0.03 | 168.3 | 374.25 | 620.15
-0.02 | 198.55 | 422.55 | 668.15
-0.01 | 231.6 | 473.8 | 729.9
0 | 267.15 | 530.8 | 776.7
0.01 | 301.75 | 580.05 | 805.5
0.02 | 335.85 | 631.7 | 862.5
0.03 | 370.9 | 680.75 | 903
0.04 | 402.15 | 721.75 | 929.5
0.05 | 429.3 | 771 | 972
0.06 | 454.25 | 805 | 1010.5
0.07 | 476.35 | 847.5 | 1030
0.08 | 490.45 | 889.5 | 1054.5
0.09 | 501.55 | 910 | 1087
0.1 | 503.55 | 945 | 1101
0.11 | 509.5 | 974 | 1131.5
0.12 | 513.5 | 996.5 | 1144
0.13 | 502.5 | 1020.5 | 1154.5
0.14 | 496.5 | 1038.5 | 1176
0.15 | 491 | 1058.5 | 1186
0.16 | 475.5 | 1074.5 | 1196
0.17 | 453 | 1089 | 1193.5
0.18 | 434.5 | 1101 | 1202.5
0.19 | 412 | 1116 | 1211
0.2 | 400 | 1121.5 | 1218.5
0.21 | 386 | 1128 | 1221.5
0.22 | 358.5 | 1134.5 | 1211.5
0.23 | 341.5 | 1133 | 1212
0.24 | 322 | 1146.5 | 1223
0.25 | 298.5 | 1139.5 | 1221
0.26 | 279.5 | 1131.5 | 1192.5
0.27 | 267.5 | 1135.5 | 1194.5
0.28 | 256.5 | 1127.5 | 1199.5
0.29 | 249.5 | 1127.5 | 1184
0.3 | 222.5 | 1122 | 1185
0.31 | 195.5 | 1108.5 | 1170.5
0.32 | 198.5 | 1102.5 | 1155.5
0.33 | 180.5 | 1092 | 1146
0.34 | 178 | 1067 | 1128
0.35 | 165 | 1057.5 | 1111
0.36 | 133.5 | 1054 | 1105.5
0.37 | 144.5 | 1030.5 | 1092
0.38 | 137.5 | 1011 | 1067.5
0.39 | 123 | 985.5 | 1048.5
0.4 | 113 | 968 | 1022
0.41 | 104 | 952.5 | 1017
0.42 | 109 | 924.5 | 1004
0.43 | 111.5 | 901 | 974
0.44 | 91.5 | 877 | 956.5
0.45 | 74 | 855 | 935
0.46 | 85 | 825 | 910
0.47 | 79.5 | 790 | 869
0.48 | 81 | 759.5 | 835
0.49 | 70.5 | 738 | 855
0.5 | 47 | 730 | 880