## IDS-VDS Characteristic (mA-mm)
VGS (V) | VDS = 0.100 V | VDS = 0.500 V | VDS = 0.900 V
-0.75 | 0.00028978 | 0.0011698 | 0.0038534
-0.74 | 0.00027681 | 0.0011278 | 0.0037354
-0.73 | 0.00026421 | 0.001101 | 0.0036346
-0.72 | 0.00025499 | 0.0010585 | 0.0035256
-0.71 | 0.00024346 | 0.0010197 | 0.0034245
-0.7 | 0.00023015 | 0.0009845 | 0.0033035
-0.69 | 0.00021919 | 0.0009424 | 0.0032235
-0.68 | 0.00021167 | 0.000901 | 0.0031078
-0.67 | 0.00020129 | 0.0008719 | 0.0030055
-0.66 | 0.00019222 | 0.0008409 | 0.0029086
-0.65 | 0.0001823 | 0.0008073 | 0.002803
-0.64 | 0.00017488 | 0.0007799 | 0.0027223
-0.63 | 0.0001666 | 0.0007573 | 0.0026455
-0.62 | 0.00016047 | 0.0007321 | 0.002558
-0.61 | 0.00015302 | 0.0006998 | 0.0024783
-0.6 | 0.00014647 | 0.000676 | 0.0023969
-0.59 | 0.00013977 | 0.0006487 | 0.0023267
-0.58 | 0.00013254 | 0.0006308 | 0.0022599
-0.57 | 0.00012669 | 0.0006072 | 0.0021788
-0.56 | 0.00012204 | 0.0005856 | 0.0021055
-0.55 | 0.00011582 | 0.0005653 | 0.0020419
-0.54 | 0.00011065 | 0.0005428 | 0.0019812
-0.53 | 0.00010583 | 0.0005249 | 0.0019044
-0.52 | 0.00010248 | 0.0005086 | 0.0018697
-0.51 | 9.874e-05 | 0.00049355 | 0.0018058
-0.5 | 9.494e-05 | 0.00048156 | 0.0017644
-0.49 | 9.2e-05 | 0.0004697 | 0.0017377
-0.48 | 9.109e-05 | 0.0004596 | 0.0017265
-0.47 | 9.037e-05 | 0.00045606 | 0.0016986
-0.46 | 9.085e-05 | 0.00045994 | 0.0017175
-0.45 | 9.446e-05 | 0.00046686 | 0.0017462
-0.44 | 9.962e-05 | 0.00048259 | 0.0018083
-0.43 | 0.00010878 | 0.00051705 | 0.0019073
-0.42 | 0.00012292 | 0.0005639 | 0.0020702
-0.41 | 0.00014358 | 0.0006389 | 0.0023194
-0.4 | 0.00017328 | 0.0007447 | 0.0026994
-0.39 | 0.00021546 | 0.0008968 | 0.0032247
-0.38 | 0.00027496 | 0.001106 | 0.003979
-0.37 | 0.00035762 | 0.0014053 | 0.005076
-0.36 | 0.00047078 | 0.0018202 | 0.006638
-0.35 | 0.0006698 | 0.0023966 | 0.008751
-0.34 | 0.0009022 | 0.003197 | 0.011788
-0.33 | 0.0012178 | 0.0042897 | 0.015978
-0.32 | 0.0016523 | 0.005886 | 0.021729
-0.31 | 0.0022447 | 0.007967 | 0.029902
-0.3 | 0.0030715 | 0.010929 | 0.041077
-0.29 | 0.0041956 | 0.014907 | 0.056544
-0.28 | 0.005794 | 0.020456 | 0.0774
-0.27 | 0.007911 | 0.027931 | 0.1067
-0.26 | 0.010807 | 0.038313 | 0.14655
-0.25 | 0.014719 | 0.052424 | 0.19879
-0.24 | 0.020102 | 0.0722 | 0.27104
-0.23 | 0.027399 | 0.09799 | 0.36923
-0.22 | 0.037307 | 0.13286 | 0.49992
-0.21 | 0.0506 | 0.17957 | 0.6779
-0.2 | 0.07058 | 0.2437 | 0.9084
-0.19 | 0.09594 | 0.32764 | 1.2264
-0.18 | 0.12941 | 0.44214 | 1.6277
-0.17 | 0.17417 | 0.5915 | 2.1578
-0.16 | 0.23442 | 0.7897 | 2.8501
-0.15 | 0.31429 | 1.0498 | 3.725
-0.14 | 0.422 | 1.3947 | 4.8433
-0.13 | 0.56236 | 1.8353 | 6.246
-0.12 | 0.7498 | 2.3981 | 7.96
-0.11 | 0.9923 | 3.1268 | 10.04
-0.1 | 1.3096 | 4.0499 | 12.498
-0.09 | 1.7251 | 5.2077 | 15.446
-0.08 | 2.2518 | 6.663 | 18.845
-0.07 | 2.9183 | 8.396 | 22.741
-0.06 | 3.7505 | 10.517 | 27.172
-0.05 | 4.8017 | 13.062 | 31.997
-0.04 | 6.02 | 16.043 | 37.518
-0.03 | 7.569 | 19.533 | 43.511
-0.02 | 9.394 | 23.508 | 49.96
-0.01 | 11.541 | 28.002 | 57.02
0 | 14.043 | 33.098 | 64.56
0.01 | 16.897 | 38.714 | 72.5
0.02 | 20.047 | 44.576 | 80.73
0.03 | 23.621 | 51.264 | 89.62
0.04 | 27.523 | 58.21 | 98.83
0.05 | 31.621 | 65.72 | 108.33
0.06 | 36.069 | 73.7 | 118.25
0.07 | 40.771 | 82.02 | 128.38
0.08 | 45.577 | 90.62 | 138.94
0.09 | 50.573 | 99.68 | 149.65
0.1 | 55.624 | 108.96 | 160.63
0.11 | 60.61 | 118.52 | 171.81
0.12 | 65.82 | 128.49 | 183.14
0.13 | 70.93 | 138.48 | 194.72
0.14 | 75.94 | 148.89 | 206.47
0.15 | 80.85 | 159.39 | 218.21
0.16 | 85.66 | 170.14 | 230.07
0.17 | 90.28 | 181.06 | 242.13
0.18 | 94.73 | 191.76 | 254.1
0.19 | 99.04 | 202.98 | 266.16
0.2 | 103.11 | 214.2 | 278.4
0.21 | 107.09 | 225.52 | 290.48
0.22 | 110.72 | 236.84 | 302.74
0.23 | 114.16 | 248.08 | 314.97
0.24 | 117.57 | 259.51 | 327.09
0.25 | 120.62 | 271.03 | 339.37
0.26 | 123.66 | 282.37 | 351.29
0.27 | 126.25 | 293.59 | 363.42
0.28 | 128.86 | 305.05 | 375.37
0.29 | 131.26 | 316.33 | 387.31
0.3 | 133.71 | 327.61 | 399.15
0.31 | 135.83 | 338.8 | 410.85
0.32 | 137.81 | 349.71 | 422.45
0.33 | 139.63 | 360.79 | 434.04
0.34 | 141.39 | 371.57 | 445.44
0.35 | 143.26 | 382.24 | 456.52
0.36 | 144.74 | 392.78 | 467.69
0.37 | 146.11 | 403.23 | 478.78
0.38 | 147.45 | 413.38 | 489.5
0.39 | 148.57 | 423.39 | 500.24
0.4 | 150.1 | 433.17 | 510.51
0.41 | 151.08 | 442.67 | 520.79
0.42 | 152.06 | 452.17 | 530.96
0.43 | 153.04 | 461.35 | 540.79
0.44 | 154.03 | 470.2 | 550.4
0.45 | 154.98 | 478.84 | 559.83
0.46 | 155.85 | 487.16 | 569.13
0.47 | 156.51 | 495.27 | 578
0.48 | 157.29 | 503.07 | 586.8
0.49 | 158.23 | 510.56 | 595
0.5 | 158.83 | 517.74 | 603.5

## Tranconductance (mS-mm)
VGS (V) | VDS = 0.100 V | VDS = 0.500 V | VDS = 0.900 V
-0.75 | -0.001297 | -0.0042 | -0.0118
-0.74 | -0.0012785 | -0.00344 | -0.01094
-0.73 | -0.001091 | -0.003465 | -0.01049
-0.72 | -0.0010375 | -0.004065 | -0.010505
-0.71 | -0.001242 | -0.0037 | -0.011105
-0.7 | -0.0012135 | -0.003865 | -0.01005
-0.69 | -0.000924 | -0.004175 | -0.009785
-0.68 | -0.000895 | -0.003525 | -0.0109
-0.67 | -0.0009725 | -0.003005 | -0.00996
-0.66 | -0.0009495 | -0.00323 | -0.010125
-0.65 | -0.000867 | -0.00305 | -0.009315
-0.64 | -0.000785 | -0.0025 | -0.007875
-0.63 | -0.0007205 | -0.00239 | -0.008215
-0.62 | -0.000679 | -0.002875 | -0.00836
-0.61 | -0.0007 | -0.002805 | -0.008055
-0.6 | -0.0006625 | -0.002555 | -0.00758
-0.59 | -0.0006965 | -0.00226 | -0.00685
-0.58 | -0.000654 | -0.002075 | -0.007395
-0.57 | -0.000525 | -0.00226 | -0.00772
-0.56 | -0.0005435 | -0.002095 | -0.006845
-0.55 | -0.0005695 | -0.00214 | -0.006215
-0.54 | -0.0004995 | -0.00202 | -0.006875
-0.53 | -0.0004085 | -0.00171 | -0.005575
-0.52 | -0.0003545 | -0.0015675 | -0.00493
-0.51 | -0.000377 | -0.001352 | -0.005265
-0.5 | -0.000337 | -0.0011925 | -0.003405
-0.49 | -0.0001925 | -0.001098 | -0.001895
-0.48 | -8.15e-05 | -0.000682 | -0.001955
-0.47 | -1.2e-05 | 1.7e-05 | -0.00045
-0.46 | 0.0002045 | 0.00054 | 0.00238
-0.45 | 0.0004385 | 0.0011325 | 0.00454
-0.44 | 0.000716 | 0.0025095 | 0.008055
-0.43 | 0.001165 | 0.0040655 | 0.013095
-0.42 | 0.00174 | 0.0060925 | 0.020605
-0.41 | 0.002518 | 0.00904 | 0.03146
-0.4 | 0.003594 | 0.012895 | 0.045265
-0.39 | 0.005084 | 0.018065 | 0.06398
-0.38 | 0.007108 | 0.025425 | 0.092565
-0.37 | 0.009791 | 0.03571 | 0.13295
-0.36 | 0.015609 | 0.049565 | 0.18375
-0.35 | 0.021571 | 0.06884 | 0.2575
-0.34 | 0.0274 | 0.094655 | 0.36135
-0.33 | 0.037505 | 0.13445 | 0.49705
-0.32 | 0.051345 | 0.183865 | 0.6962
-0.31 | 0.07096 | 0.25215 | 0.9674
-0.3 | 0.097545 | 0.347 | 1.3321
-0.29 | 0.136125 | 0.47635 | 1.81615
-0.28 | 0.18577 | 0.6512 | 2.5078
-0.27 | 0.25065 | 0.89285 | 3.4575
-0.26 | 0.3404 | 1.22465 | 4.6045
-0.25 | 0.46475 | 1.69435 | 6.2245
-0.24 | 0.634 | 2.2783 | 8.522
-0.23 | 0.86025 | 3.033 | 11.444
-0.22 | 1.16005 | 4.079 | 15.4335
-0.21 | 1.66365 | 5.542 | 20.424
-0.2 | 2.267 | 7.4035 | 27.425
-0.19 | 2.9415 | 9.922 | 35.965
-0.18 | 3.9115 | 13.193 | 46.57
-0.17 | 5.2505 | 17.378 | 61.12
-0.16 | 7.006 | 22.915 | 78.36
-0.15 | 9.379 | 30.25 | 99.66
-0.14 | 12.4035 | 39.275 | 126.05
-0.13 | 16.39 | 50.17 | 155.835
-0.12 | 21.497 | 64.575 | 189.7
-0.11 | 27.99 | 82.59 | 226.9
-0.1 | 36.64 | 104.045 | 270.3
-0.09 | 47.11 | 130.655 | 317.35
-0.08 | 59.66 | 159.415 | 364.75
-0.07 | 74.935 | 192.7 | 416.35
-0.06 | 94.17 | 233.3 | 462.8
-0.05 | 113.475 | 276.3 | 517.3
-0.04 | 138.365 | 323.55 | 575.7
-0.03 | 168.7 | 373.25 | 622.1
-0.02 | 198.6 | 423.45 | 675.45
-0.01 | 232.45 | 479.5 | 730
0 | 267.8 | 535.6 | 774
0.01 | 300.2 | 573.9 | 808.5
0.02 | 336.2 | 627.5 | 856
0.03 | 373.8 | 681.7 | 905
0.04 | 400 | 722.8 | 935.5
0.05 | 427.3 | 774.5 | 971
0.06 | 457.5 | 815 | 1002.5
0.07 | 475.4 | 846 | 1034.5
0.08 | 490.1 | 883 | 1063.5
0.09 | 502.35 | 917 | 1084.5
0.1 | 501.85 | 942 | 1108
0.11 | 509.8 | 976.5 | 1125.5
0.12 | 516 | 998 | 1145.5
0.13 | 506 | 1020 | 1166.5
0.14 | 496 | 1045.5 | 1174.5
0.15 | 486 | 1062.5 | 1180
0.16 | 471.5 | 1083.5 | 1196
0.17 | 453.5 | 1081 | 1201.5
0.18 | 438 | 1096 | 1201.5
0.19 | 419 | 1122 | 1215
0.2 | 402.5 | 1127 | 1216
0.21 | 380.5 | 1132 | 1217
0.22 | 353.5 | 1128 | 1224.5
0.23 | 342.5 | 1133.5 | 1217.5
0.24 | 323 | 1147.5 | 1220
0.25 | 304.5 | 1143 | 1210
0.26 | 281.5 | 1128 | 1202.5
0.27 | 260 | 1134 | 1204
0.28 | 250.5 | 1137 | 1194.5
0.29 | 242.5 | 1128 | 1189
0.3 | 228.5 | 1123.5 | 1177
0.31 | 205 | 1105 | 1165
0.32 | 190 | 1099.5 | 1159.5
0.33 | 179 | 1093 | 1149.5
0.34 | 181.5 | 1072.5 | 1124
0.35 | 167.5 | 1060.5 | 1112.5
0.36 | 142.5 | 1049.5 | 1113
0.37 | 135.5 | 1030 | 1090.5
0.38 | 123 | 1008 | 1073
0.39 | 132.5 | 989.5 | 1050.5
0.4 | 125.5 | 964 | 1027.5
0.41 | 98 | 950 | 1022.5
0.42 | 98 | 934 | 1000
0.43 | 98.5 | 901.5 | 972
0.44 | 97 | 874.5 | 952
0.45 | 91 | 848 | 936.5
0.46 | 76.5 | 821.5 | 908.5
0.47 | 72 | 795.5 | 883.5
0.48 | 86 | 764.5 | 850
0.49 | 77 | 733.5 | 835
0.5 | 60 | 718 | 850