## IDS-VDS Characteristic (mA-mm)
VGS (V) | VDS = 0.100 V | VDS = 0.500 V | VDS = 0.900 V
-0.75 | 0.00028741 | 0.001177 | 0.0039087
-0.74 | 0.00027526 | 0.0011348 | 0.0038404
-0.73 | 0.00026237 | 0.0010973 | 0.0037112
-0.72 | 0.00025041 | 0.0010581 | 0.0035757
-0.71 | 0.00024095 | 0.0010229 | 0.0034837
-0.7 | 0.0002292 | 0.0009878 | 0.0033649
-0.69 | 0.00021973 | 0.0009443 | 0.0032755
-0.68 | 0.0002078 | 0.0009126 | 0.0031646
-0.67 | 0.00019884 | 0.0008799 | 0.003056
-0.66 | 0.00019011 | 0.0008471 | 0.0029678
-0.65 | 0.00018217 | 0.0008157 | 0.0028589
-0.64 | 0.00017333 | 0.0007828 | 0.0027806
-0.63 | 0.00016612 | 0.0007581 | 0.0026883
-0.62 | 0.00015783 | 0.0007248 | 0.0025957
-0.61 | 0.00015066 | 0.0006991 | 0.002507
-0.6 | 0.00014397 | 0.0006815 | 0.0024389
-0.59 | 0.00013779 | 0.0006534 | 0.0023477
-0.58 | 0.00013035 | 0.00063 | 0.0022676
-0.57 | 0.00012447 | 0.0006018 | 0.0021946
-0.56 | 0.0001195 | 0.0005832 | 0.0021357
-0.55 | 0.00011342 | 0.0005618 | 0.002067
-0.54 | 0.00010828 | 0.0005428 | 0.0019928
-0.53 | 0.00010414 | 0.0005238 | 0.0019404
-0.52 | 0.00010051 | 0.000506 | 0.0018923
-0.51 | 9.639e-05 | 0.00049158 | 0.0018425
-0.5 | 9.327e-05 | 0.00047643 | 0.001791
-0.49 | 9.092e-05 | 0.00046642 | 0.0017479
-0.48 | 8.962e-05 | 0.00045817 | 0.0017225
-0.47 | 8.837e-05 | 0.0004534 | 0.0017137
-0.46 | 8.991e-05 | 0.00045519 | 0.0017205
-0.45 | 9.258e-05 | 0.00046243 | 0.001752
-0.44 | 9.836e-05 | 0.00048263 | 0.0018064
-0.43 | 0.00010729 | 0.00051075 | 0.0019184
-0.42 | 0.00012235 | 0.00055967 | 0.002083
-0.41 | 0.00014291 | 0.000639 | 0.0023272
-0.4 | 0.00017304 | 0.000745 | 0.0026966
-0.39 | 0.000216 | 0.0008932 | 0.0032387
-0.38 | 0.00027629 | 0.0011078 | 0.0039959
-0.37 | 0.00035916 | 0.0014057 | 0.00507
-0.36 | 0.00047436 | 0.001819 | 0.006688
-0.35 | 0.0006748 | 0.0024018 | 0.008861
-0.34 | 0.0009106 | 0.0032099 | 0.011927
-0.33 | 0.0012281 | 0.0043202 | 0.016209
-0.32 | 0.0016725 | 0.005932 | 0.022043
-0.31 | 0.0022726 | 0.008063 | 0.030321
-0.3 | 0.0031182 | 0.011018 | 0.041488
-0.29 | 0.004246 | 0.015046 | 0.05754
-0.28 | 0.005891 | 0.020655 | 0.0788
-0.27 | 0.008048 | 0.0284 | 0.10841
-0.26 | 0.011013 | 0.038891 | 0.1488
-0.25 | 0.015001 | 0.052925 | 0.20275
-0.24 | 0.020464 | 0.07343 | 0.27655
-0.23 | 0.027933 | 0.10007 | 0.37884
-0.22 | 0.037995 | 0.13538 | 0.51337
-0.21 | 0.051754 | 0.18324 | 0.6935
-0.2 | 0.07237 | 0.24767 | 0.9343
-0.19 | 0.09796 | 0.33406 | 1.2507
-0.18 | 0.13225 | 0.45089 | 1.6716
-0.17 | 0.17819 | 0.6049 | 2.2166
-0.16 | 0.23968 | 0.8079 | 2.9248
-0.15 | 0.32101 | 1.0713 | 3.83
-0.14 | 0.43232 | 1.4213 | 4.9954
-0.13 | 0.5744 | 1.8726 | 6.429
-0.12 | 0.7632 | 2.457 | 8.201
-0.11 | 1.0138 | 3.2006 | 10.31
-0.1 | 1.3324 | 4.1397 | 12.869
-0.09 | 1.7575 | 5.3233 | 15.845
-0.08 | 2.2959 | 6.791 | 19.346
-0.07 | 2.9703 | 8.583 | 23.277
-0.06 | 3.8203 | 10.767 | 27.772
-0.05 | 4.8873 | 13.319 | 32.769
-0.04 | 6.141 | 16.369 | 38.304
-0.03 | 7.697 | 19.903 | 44.34
-0.02 | 9.56 | 23.901 | 50.818
-0.01 | 11.719 | 28.483 | 58.08
0 | 14.276 | 33.553 | 65.67
0.01 | 17.13 | 39.261 | 73.63
0.02 | 20.336 | 45.244 | 82.02
0.03 | 23.905 | 51.928 | 90.89
0.04 | 27.806 | 58.95 | 100.15
0.05 | 31.991 | 66.52 | 109.73
0.06 | 36.452 | 74.37 | 119.48
0.07 | 41.179 | 82.86 | 129.89
0.08 | 45.981 | 91.52 | 140.37
0.09 | 50.989 | 100.56 | 151.02
0.1 | 56.06 | 109.97 | 162.16
0.11 | 61.03 | 119.53 | 173.21
0.12 | 66.2 | 129.5 | 184.65
0.13 | 71.29 | 139.64 | 196.17
0.14 | 76.32 | 150.03 | 207.87
0.15 | 81.23 | 160.55 | 219.52
0.16 | 86.07 | 171.24 | 231.57
0.17 | 90.6 | 182.18 | 243.5
0.18 | 95.04 | 193.13 | 255.51
0.19 | 99.29 | 204.19 | 267.68
0.2 | 103.35 | 215.29 | 279.54
0.21 | 107.29 | 226.66 | 292
0.22 | 110.92 | 237.96 | 304.23
0.23 | 114.38 | 249.41 | 316.27
0.24 | 117.75 | 260.69 | 328.54
0.25 | 120.79 | 272.07 | 340.66
0.26 | 123.67 | 283.54 | 352.81
0.27 | 126.49 | 294.87 | 364.76
0.28 | 128.98 | 306.25 | 376.74
0.29 | 131.56 | 317.57 | 388.6
0.3 | 133.73 | 328.71 | 400.54
0.31 | 135.79 | 339.88 | 412.22
0.32 | 137.81 | 350.92 | 423.8
0.33 | 139.71 | 361.83 | 435.33
0.34 | 141.51 | 372.65 | 446.57
0.35 | 143.1 | 383.36 | 457.84
0.36 | 144.6 | 393.82 | 468.97
0.37 | 146.13 | 404.33 | 480.01
0.38 | 147.67 | 414.47 | 490.8
0.39 | 148.73 | 424.31 | 501.25
0.4 | 149.94 | 434.17 | 511.71
0.41 | 151.08 | 443.7 | 521.99
0.42 | 152.06 | 453.2 | 532.07
0.43 | 153.3 | 462.32 | 541.86
0.44 | 153.97 | 471.06 | 551.46
0.45 | 154.87 | 479.69 | 560.86
0.46 | 155.84 | 488.1 | 570
0.47 | 156.53 | 496.17 | 578.7
0.48 | 157.43 | 503.92 | 587.8
0.49 | 157.99 | 511.45 | 595.8
0.5 | 158.72 | 518.64 | 604.3

## Tranconductance (mS-mm)
VGS (V) | VDS = 0.100 V | VDS = 0.500 V | VDS = 0.900 V
-0.75 | -0.001215 | -0.00422 | -0.00683
-0.74 | -0.001252 | -0.003985 | -0.009875
-0.73 | -0.0012425 | -0.003835 | -0.013235
-0.72 | -0.001071 | -0.00372 | -0.011375
-0.71 | -0.0010605 | -0.003515 | -0.01054
-0.7 | -0.001061 | -0.00393 | -0.01041
-0.69 | -0.00107 | -0.00376 | -0.010015
-0.68 | -0.0010445 | -0.00322 | -0.010975
-0.67 | -0.0008845 | -0.003275 | -0.00984
-0.66 | -0.0008335 | -0.00321 | -0.009855
-0.65 | -0.000839 | -0.003215 | -0.00936
-0.64 | -0.0008025 | -0.00288 | -0.00853
-0.63 | -0.000775 | -0.0029 | -0.009245
-0.62 | -0.000773 | -0.00295 | -0.009065
-0.61 | -0.000693 | -0.002165 | -0.00784
-0.6 | -0.0006435 | -0.002285 | -0.007965
-0.59 | -0.000681 | -0.002575 | -0.008565
-0.58 | -0.000666 | -0.00258 | -0.007655
-0.57 | -0.0005425 | -0.00234 | -0.006595
-0.56 | -0.0005525 | -0.002 | -0.00638
-0.55 | -0.000561 | -0.00202 | -0.007145
-0.54 | -0.000464 | -0.0019 | -0.00633
-0.53 | -0.0003885 | -0.00184 | -0.005025
-0.52 | -0.0003875 | -0.001611 | -0.004895
-0.51 | -0.000362 | -0.0014785 | -0.005065
-0.5 | -0.0002735 | -0.001258 | -0.00473
-0.49 | -0.0001825 | -0.000913 | -0.003425
-0.48 | -0.0001275 | -0.000651 | -0.00171
-0.47 | 1.45e-05 | -0.000149 | -0.0001
-0.46 | 0.0002105 | 0.0004515 | 0.001915
-0.45 | 0.0004225 | 0.001372 | 0.004295
-0.44 | 0.0007355 | 0.002416 | 0.00832
-0.43 | 0.0011995 | 0.003852 | 0.01383
-0.42 | 0.001781 | 0.0064125 | 0.02044
-0.41 | 0.0025345 | 0.0092665 | 0.03068
-0.4 | 0.0036545 | 0.01271 | 0.045575
-0.39 | 0.0051625 | 0.01814 | 0.064965
-0.38 | 0.007158 | 0.025625 | 0.091565
-0.37 | 0.0099035 | 0.03556 | 0.134605
-0.36 | 0.015782 | 0.049805 | 0.18955
-0.35 | 0.021812 | 0.069545 | 0.26195
-0.34 | 0.027665 | 0.09592 | 0.3674
-0.33 | 0.038095 | 0.136105 | 0.5058
-0.32 | 0.052225 | 0.18714 | 0.7056
-0.31 | 0.072285 | 0.2543 | 0.97225
-0.3 | 0.09867 | 0.34915 | 1.36095
-0.29 | 0.13864 | 0.48185 | 1.8656
-0.28 | 0.1901 | 0.6677 | 2.5435
-0.27 | 0.2561 | 0.9118 | 3.5
-0.26 | 0.34765 | 1.22625 | 4.717
-0.25 | 0.47255 | 1.72695 | 6.3875
-0.24 | 0.6466 | 2.35725 | 8.8045
-0.23 | 0.87655 | 3.0975 | 11.841
-0.22 | 1.19105 | 4.1585 | 15.733
-0.21 | 1.71875 | 5.6145 | 21.0465
-0.2 | 2.3103 | 7.541 | 27.86
-0.19 | 2.994 | 10.161 | 36.865
-0.18 | 4.0115 | 13.542 | 48.295
-0.17 | 5.3715 | 17.8505 | 62.66
-0.16 | 7.141 | 23.32 | 80.67
-0.15 | 9.632 | 30.67 | 103.53
-0.14 | 12.6695 | 40.065 | 129.95
-0.13 | 16.544 | 51.785 | 160.28
-0.12 | 21.97 | 66.4 | 194.05
-0.11 | 28.46 | 84.135 | 233.4
-0.1 | 37.185 | 106.135 | 276.75
-0.09 | 48.175 | 132.565 | 323.85
-0.08 | 60.64 | 162.985 | 371.6
-0.07 | 76.22 | 198.8 | 421.3
-0.06 | 95.85 | 236.8 | 474.6
-0.05 | 116.035 | 280.1 | 526.6
-0.04 | 140.485 | 329.2 | 578.55
-0.03 | 170.95 | 376.6 | 625.7
-0.02 | 201.1 | 429 | 687
-0.01 | 235.8 | 482.6 | 742.6
0 | 270.55 | 538.9 | 777.5
0.01 | 303 | 584.55 | 817.5
0.02 | 338.75 | 633.35 | 863
0.03 | 373.5 | 685.3 | 906.5
0.04 | 404.3 | 729.6 | 942
0.05 | 432.3 | 771 | 966.5
0.06 | 459.4 | 817 | 1008
0.07 | 476.45 | 857.5 | 1044.5
0.08 | 490.5 | 885 | 1056.5
0.09 | 503.95 | 922.5 | 1089.5
0.1 | 502.05 | 948.5 | 1109.5
0.11 | 507 | 976.5 | 1124.5
0.12 | 513 | 1005.5 | 1148
0.13 | 506 | 1026.5 | 1161
0.14 | 497 | 1045.5 | 1167.5
0.15 | 487.5 | 1060.5 | 1185
0.16 | 468.5 | 1081.5 | 1199
0.17 | 448.5 | 1094.5 | 1197
0.18 | 434.5 | 1100.5 | 1209
0.19 | 415.5 | 1108 | 1201.5
0.2 | 400 | 1123.5 | 1216
0.21 | 378.5 | 1133.5 | 1234.5
0.22 | 354.5 | 1137.5 | 1213.5
0.23 | 341.5 | 1136.5 | 1215.5
0.24 | 320.5 | 1133 | 1219.5
0.25 | 296 | 1142.5 | 1213.5
0.26 | 285 | 1140 | 1205
0.27 | 265.5 | 1135.5 | 1196.5
0.28 | 253.5 | 1135 | 1192
0.29 | 237.5 | 1123 | 1190
0.3 | 211.5 | 1115.5 | 1181
0.31 | 204 | 1110.5 | 1163
0.32 | 196 | 1097.5 | 1155.5
0.33 | 185 | 1086.5 | 1138.5
0.34 | 169.5 | 1076.5 | 1125.5
0.35 | 154.5 | 1058.5 | 1120
0.36 | 151.5 | 1048.5 | 1108.5
0.37 | 153.5 | 1032.5 | 1091.5
0.38 | 130 | 999 | 1062
0.39 | 113.5 | 985 | 1045.5
0.4 | 117.5 | 969.5 | 1037
0.41 | 106 | 951.5 | 1018
0.42 | 111 | 931 | 993.5
0.43 | 95.5 | 893 | 969.5
0.44 | 78.5 | 868.5 | 950
0.45 | 93.5 | 852 | 927
0.46 | 83 | 824 | 892
0.47 | 79.5 | 791 | 890
0.48 | 73 | 764 | 855
0.49 | 64.5 | 736 | 825
0.5 | 73 | 719 | 850