## IDS-VDS Characteristic (mA-mm)
VGS (V) | VDS = 0.100 V | VDS = 0.500 V | VDS = 0.900 V
-0.75 | 0.0003381 | 0.0014169 | 0.0047094
-0.74 | 0.00032378 | 0.0013589 | 0.0045795
-0.73 | 0.00030745 | 0.0013239 | 0.004431
-0.72 | 0.0002948 | 0.0012655 | 0.0042956
-0.71 | 0.00028027 | 0.0012254 | 0.0041816
-0.7 | 0.00026575 | 0.0011736 | 0.0040592
-0.69 | 0.00025492 | 0.0011352 | 0.0039135
-0.68 | 0.00024302 | 0.0010899 | 0.003803
-0.67 | 0.00023132 | 0.0010491 | 0.0036814
-0.66 | 0.00022179 | 0.0010044 | 0.0035759
-0.65 | 0.00021127 | 0.0009681 | 0.0034692
-0.64 | 0.00020181 | 0.0009297 | 0.0033198
-0.63 | 0.00019206 | 0.0008972 | 0.0032541
-0.62 | 0.00018303 | 0.0008647 | 0.003136
-0.61 | 0.00017509 | 0.0008298 | 0.0030326
-0.6 | 0.00016564 | 0.0007943 | 0.0029285
-0.59 | 0.00015781 | 0.0007668 | 0.0028438
-0.58 | 0.00015142 | 0.0007434 | 0.0027464
-0.57 | 0.00014366 | 0.0007165 | 0.0026427
-0.56 | 0.00013634 | 0.0006902 | 0.0025782
-0.55 | 0.00013088 | 0.0006654 | 0.0024957
-0.54 | 0.00012495 | 0.0006368 | 0.0024112
-0.53 | 0.00012021 | 0.0006173 | 0.0023281
-0.52 | 0.00011427 | 0.0005934 | 0.0022658
-0.51 | 0.00010996 | 0.0005746 | 0.0022002
-0.5 | 0.00010578 | 0.000559 | 0.0021369
-0.49 | 0.00010286 | 0.0005423 | 0.0020908
-0.48 | 0.00010056 | 0.0005283 | 0.0020368
-0.47 | 9.88e-05 | 0.0005215 | 0.0020179
-0.46 | 9.88e-05 | 0.0005154 | 0.002005
-0.45 | 0.00010042 | 0.0005161 | 0.0020141
-0.44 | 0.00010538 | 0.0005296 | 0.0020483
-0.43 | 0.00011305 | 0.0005555 | 0.0021333
-0.42 | 0.00012499 | 0.000595 | 0.0022598
-0.41 | 0.00014313 | 0.0006562 | 0.0024636
-0.4 | 0.0001703 | 0.0007462 | 0.0027693
-0.39 | 0.00020784 | 0.0008778 | 0.003249
-0.38 | 0.0002633 | 0.0010675 | 0.0039175
-0.37 | 0.00033933 | 0.0013316 | 0.0048703
-0.36 | 0.00044569 | 0.0017018 | 0.00628
-0.35 | 0.0006034 | 0.0022257 | 0.008158
-0.34 | 0.0008145 | 0.0029534 | 0.010895
-0.33 | 0.0010981 | 0.0039621 | 0.014627
-0.32 | 0.0014962 | 0.0053402 | 0.019983
-0.31 | 0.0020351 | 0.007451 | 0.027237
-0.3 | 0.0027859 | 0.010124 | 0.037632
-0.29 | 0.0038203 | 0.013836 | 0.051615
-0.28 | 0.0052328 | 0.018891 | 0.07119
-0.27 | 0.007618 | 0.025908 | 0.09812
-0.26 | 0.010388 | 0.035581 | 0.13496
-0.25 | 0.014124 | 0.048535 | 0.18363
-0.24 | 0.019259 | 0.06734 | 0.25145
-0.23 | 0.026309 | 0.09182 | 0.34338
-0.22 | 0.035864 | 0.12497 | 0.46657
-0.21 | 0.048746 | 0.16811 | 0.6345
-0.2 | 0.06798 | 0.22831 | 0.8526
-0.19 | 0.09215 | 0.30932 | 1.1483
-0.18 | 0.125 | 0.4176 | 1.5432
-0.17 | 0.16873 | 0.56145 | 2.0529
-0.16 | 0.22618 | 0.7494 | 2.6949
-0.15 | 0.30375 | 0.9968 | 3.5701
-0.14 | 0.409 | 1.3226 | 4.6328
-0.13 | 0.54595 | 1.749 | 6.008
-0.12 | 0.7311 | 2.3015 | 7.649
-0.11 | 0.9685 | 3.0076 | 9.714
-0.1 | 1.2817 | 3.912 | 12.104
-0.09 | 1.6842 | 5.0178 | 14.999
-0.08 | 2.2029 | 6.415 | 18.366
-0.07 | 2.8639 | 8.124 | 22.155
-0.06 | 3.6827 | 10.204 | 26.481
-0.05 | 4.7282 | 12.714 | 31.382
-0.04 | 5.95 | 15.66 | 36.775
-0.03 | 7.473 | 19.062 | 42.697
-0.02 | 9.288 | 23.017 | 49.086
-0.01 | 11.424 | 27.476 | 56.035
0 | 13.899 | 32.421 | 63.57
0.01 | 16.749 | 37.988 | 71.49
0.02 | 19.919 | 43.893 | 79.65
0.03 | 23.477 | 50.489 | 88.62
0.04 | 27.344 | 57.53 | 97.64
0.05 | 31.478 | 64.96 | 107.19
0.06 | 35.888 | 72.9 | 116.99
0.07 | 40.559 | 81.17 | 127.25
0.08 | 45.414 | 89.82 | 137.55
0.09 | 50.369 | 98.8 | 148.33
0.1 | 55.465 | 108.07 | 159.27
0.11 | 60.38 | 117.6 | 170.4
0.12 | 65.62 | 127.63 | 181.94
0.13 | 70.73 | 137.74 | 193.14
0.14 | 75.72 | 148.03 | 204.94
0.15 | 80.63 | 158.6 | 216.79
0.16 | 85.47 | 169.24 | 228.69
0.17 | 90.14 | 180.12 | 240.71
0.18 | 94.64 | 191.06 | 252.69
0.19 | 98.93 | 202.16 | 264.81
0.2 | 103.02 | 213.41 | 276.81
0.21 | 107.01 | 224.68 | 289.28
0.22 | 110.6 | 236.13 | 301.36
0.23 | 114.12 | 247.44 | 313.57
0.24 | 117.53 | 258.76 | 325.74
0.25 | 120.66 | 270.25 | 338.02
0.26 | 123.7 | 281.66 | 350.16
0.27 | 126.41 | 293.03 | 361.96
0.28 | 128.9 | 304.41 | 374.07
0.29 | 131.44 | 315.75 | 386.04
0.3 | 133.97 | 326.86 | 397.97
0.31 | 136.09 | 338.13 | 409.82
0.32 | 138.13 | 349.22 | 421.34
0.33 | 139.95 | 360.25 | 433.02
0.34 | 141.58 | 371.26 | 444.43
0.35 | 143.66 | 381.77 | 455.69
0.36 | 145.1 | 392.42 | 466.81
0.37 | 146.45 | 402.9 | 477.87
0.38 | 147.77 | 413.17 | 488.71
0.39 | 149.05 | 423.18 | 499.4
0.4 | 150.49 | 432.96 | 509.86
0.41 | 151.52 | 442.67 | 519.99
0.42 | 152.54 | 452.18 | 530.26
0.43 | 153.57 | 461.4 | 540.26
0.44 | 154.73 | 470.24 | 549.93
0.45 | 155.62 | 478.96 | 559.49
0.46 | 156.43 | 487.48 | 568.73
0.47 | 157.07 | 495.61 | 577.6
0.48 | 157.84 | 503.53 | 586.4
0.49 | 159.04 | 511.01 | 595
0.5 | 159.43 | 518.36 | 603.5

## Tranconductance (mS-mm)
VGS (V) | VDS = 0.100 V | VDS = 0.500 V | VDS = 0.900 V
-0.75 | -0.001432 | -0.0058 | -0.01299
-0.74 | -0.0015325 | -0.00465 | -0.01392
-0.73 | -0.001449 | -0.00467 | -0.014195
-0.72 | -0.001359 | -0.004925 | -0.01247
-0.71 | -0.0014525 | -0.004595 | -0.01182
-0.7 | -0.0012675 | -0.00451 | -0.013405
-0.69 | -0.0011365 | -0.004185 | -0.01281
-0.68 | -0.00118 | -0.004305 | -0.011605
-0.67 | -0.0010615 | -0.004275 | -0.011355
-0.66 | -0.0010025 | -0.00405 | -0.01061
-0.65 | -0.000999 | -0.003735 | -0.012805
-0.64 | -0.0009605 | -0.003545 | -0.010755
-0.63 | -0.000939 | -0.00325 | -0.00919
-0.62 | -0.0008485 | -0.00337 | -0.011075
-0.61 | -0.0008695 | -0.00352 | -0.010375
-0.6 | -0.000864 | -0.00315 | -0.00944
-0.59 | -0.000711 | -0.002545 | -0.009105
-0.58 | -0.0007075 | -0.002515 | -0.010055
-0.57 | -0.000754 | -0.00266 | -0.00841
-0.56 | -0.000639 | -0.002555 | -0.00735
-0.55 | -0.0005695 | -0.00267 | -0.00835
-0.54 | -0.0005335 | -0.002405 | -0.00838
-0.53 | -0.000534 | -0.00217 | -0.00727
-0.52 | -0.0005125 | -0.002135 | -0.006395
-0.51 | -0.0004245 | -0.00172 | -0.006445
-0.5 | -0.000355 | -0.001615 | -0.00547
-0.49 | -0.000261 | -0.001535 | -0.005005
-0.48 | -0.000203 | -0.00104 | -0.003645
-0.47 | -8.8e-05 | -0.000645 | -0.00159
-0.46 | 8.1e-05 | -0.00027 | -0.00019
-0.45 | 0.000329 | 0.00071 | 0.002165
-0.44 | 0.0006315 | 0.00197 | 0.00596
-0.43 | 0.0009805 | 0.00327 | 0.010575
-0.42 | 0.001504 | 0.005035 | 0.016515
-0.41 | 0.0022655 | 0.00756 | 0.025475
-0.4 | 0.0032355 | 0.01108 | 0.03927
-0.39 | 0.00465 | 0.016065 | 0.05741
-0.38 | 0.0065745 | 0.02269 | 0.081065
-0.37 | 0.0091195 | 0.031715 | 0.118125
-0.36 | 0.0132035 | 0.044705 | 0.164385
-0.35 | 0.0184405 | 0.06258 | 0.23075
-0.34 | 0.024735 | 0.08682 | 0.32345
-0.33 | 0.034085 | 0.11934 | 0.4544
-0.32 | 0.04685 | 0.174445 | 0.6305
-0.31 | 0.064485 | 0.23919 | 0.88245
-0.3 | 0.08926 | 0.31925 | 1.2189
-0.29 | 0.122345 | 0.43835 | 1.6779
-0.28 | 0.189885 | 0.6036 | 2.32525
-0.27 | 0.25776 | 0.8345 | 3.1885
-0.26 | 0.3253 | 1.13135 | 4.2755
-0.25 | 0.44355 | 1.58795 | 5.8245
-0.24 | 0.60925 | 2.16425 | 7.9875
-0.23 | 0.83025 | 2.8815 | 10.756
-0.22 | 1.12185 | 3.8145 | 14.556
-0.21 | 1.6058 | 5.167 | 19.3015
-0.2 | 2.1702 | 7.0605 | 25.69
-0.19 | 2.851 | 9.4645 | 34.53
-0.18 | 3.829 | 12.6065 | 45.23
-0.17 | 5.059 | 16.59 | 57.585
-0.16 | 6.751 | 21.7675 | 75.86
-0.15 | 9.141 | 28.66 | 96.895
-0.14 | 12.11 | 37.61 | 121.895
-0.13 | 16.105 | 48.945 | 150.81
-0.12 | 21.1275 | 62.93 | 185.3
-0.11 | 27.53 | 80.525 | 222.75
-0.1 | 35.785 | 100.51 | 264.25
-0.09 | 46.06 | 125.15 | 313.1
-0.08 | 58.985 | 155.31 | 357.8
-0.07 | 73.99 | 189.45 | 405.75
-0.06 | 93.215 | 229.5 | 461.35
-0.05 | 113.365 | 272.8 | 514.7
-0.04 | 137.24 | 317.4 | 565.75
-0.03 | 166.9 | 367.85 | 615.55
-0.02 | 197.55 | 420.7 | 666.9
-0.01 | 230.55 | 470.2 | 724.2
0 | 266.25 | 525.6 | 772.75
0.01 | 301 | 573.6 | 804
0.02 | 336.4 | 625.05 | 856.5
0.03 | 371.25 | 681.85 | 899.5
0.04 | 400.05 | 723.55 | 928.5
0.05 | 427.2 | 768.5 | 967.5
0.06 | 454.05 | 810.5 | 1003
0.07 | 476.3 | 846 | 1028
0.08 | 490.5 | 881.5 | 1054
0.09 | 502.55 | 912.5 | 1086
0.1 | 500.55 | 940 | 1103.5
0.11 | 507.75 | 978 | 1133.5
0.12 | 517.5 | 1007 | 1137
0.13 | 505 | 1020 | 1150
0.14 | 495 | 1043 | 1182.5
0.15 | 487.5 | 1060.5 | 1187.5
0.16 | 475.5 | 1076 | 1196
0.17 | 458.5 | 1091 | 1200
0.18 | 439.5 | 1102 | 1205
0.19 | 419 | 1117.5 | 1206
0.2 | 404 | 1126 | 1223.5
0.21 | 379 | 1136 | 1227.5
0.22 | 355.5 | 1138 | 1214.5
0.23 | 346.5 | 1131.5 | 1219
0.24 | 327 | 1140.5 | 1222.5
0.25 | 308.5 | 1145 | 1221
0.26 | 287.5 | 1139 | 1197
0.27 | 260 | 1137.5 | 1195.5
0.28 | 251.5 | 1136 | 1204
0.29 | 253.5 | 1122.5 | 1195
0.3 | 232.5 | 1119 | 1189
0.31 | 208 | 1118 | 1168.5
0.32 | 193 | 1106 | 1160
0.33 | 172.5 | 1102 | 1154.5
0.34 | 185.5 | 1076 | 1133.5
0.35 | 176 | 1058 | 1119
0.36 | 139.5 | 1056.5 | 1109
0.37 | 133.5 | 1037.5 | 1095
0.38 | 130 | 1014 | 1076.5
0.39 | 136 | 989.5 | 1057.5
0.4 | 123.5 | 974.5 | 1029.5
0.41 | 102.5 | 961 | 1020
0.42 | 102.5 | 936.5 | 1013.5
0.43 | 109.5 | 903 | 983.5
0.44 | 102.5 | 878 | 961.5
0.45 | 85 | 862 | 940
0.46 | 72.5 | 832.5 | 905.5
0.47 | 70.5 | 802.5 | 883.5
0.48 | 98.5 | 770 | 870
0.49 | 79.5 | 741.5 | 855
0.5 | 39 | 735 | 850