## IDS-VDS Characteristic (mA-mm)
VGS (V) | VDS = 0.100 V | VDS = 0.500 V | VDS = 0.900 V
-0.75 | 0.00026608 | 0.0011151 | 0.0037669
-0.74 | 0.00025526 | 0.0010737 | 0.0036319
-0.73 | 0.00024129 | 0.0010347 | 0.003501
-0.72 | 0.00023129 | 0.0009947 | 0.0033944
-0.71 | 0.00022034 | 0.0009589 | 0.0032918
-0.7 | 0.00021029 | 0.0009221 | 0.0031891
-0.69 | 0.00019929 | 0.0008878 | 0.003064
-0.68 | 0.00018963 | 0.0008569 | 0.0029931
-0.67 | 0.00018194 | 0.0008209 | 0.0028924
-0.66 | 0.00017338 | 0.0007876 | 0.0028161
-0.65 | 0.00016532 | 0.0007665 | 0.0027113
-0.64 | 0.00015932 | 0.0007341 | 0.002642
-0.63 | 0.00015199 | 0.0007108 | 0.0025495
-0.62 | 0.00014458 | 0.0006813 | 0.0024555
-0.61 | 0.00013797 | 0.0006611 | 0.0023701
-0.6 | 0.00013204 | 0.0006361 | 0.0023038
-0.59 | 0.00012576 | 0.0006126 | 0.0022214
-0.58 | 0.00011933 | 0.0005887 | 0.0021632
-0.57 | 0.00011447 | 0.0005678 | 0.0020771
-0.56 | 0.00010951 | 0.0005471 | 0.0020106
-0.55 | 0.00010473 | 0.0005247 | 0.0019444
-0.54 | 0.0001 | 0.0005067 | 0.0019008
-0.53 | 9.56e-05 | 0.00049059 | 0.0018364
-0.52 | 9.225e-05 | 0.00047375 | 0.0017872
-0.51 | 8.894e-05 | 0.00046152 | 0.0017407
-0.5 | 8.633e-05 | 0.00044732 | 0.0017014
-0.49 | 8.378e-05 | 0.00043694 | 0.0016712
-0.48 | 8.244e-05 | 0.00043007 | 0.0016468
-0.47 | 8.314e-05 | 0.00042641 | 0.0016326
-0.46 | 8.451e-05 | 0.00042856 | 0.0016336
-0.45 | 8.737e-05 | 0.00043966 | 0.0016715
-0.44 | 9.374e-05 | 0.00045758 | 0.0017297
-0.43 | 0.00010299 | 0.00049243 | 0.0018405
-0.42 | 0.00011802 | 0.00054204 | 0.002005
-0.41 | 0.00013925 | 0.0006221 | 0.0022698
-0.4 | 0.00016991 | 0.0007286 | 0.002636
-0.39 | 0.00021297 | 0.0008812 | 0.0031873
-0.38 | 0.00027346 | 0.0010994 | 0.0039543
-0.37 | 0.00035639 | 0.001393 | 0.0050676
-0.36 | 0.00047236 | 0.0018097 | 0.006698
-0.35 | 0.0006703 | 0.0023944 | 0.008829
-0.34 | 0.0009037 | 0.0032099 | 0.011938
-0.33 | 0.0012191 | 0.0043184 | 0.016231
-0.32 | 0.0016638 | 0.005941 | 0.022179
-0.31 | 0.0022644 | 0.008082 | 0.030304
-0.3 | 0.0031066 | 0.011025 | 0.041895
-0.29 | 0.0042413 | 0.015113 | 0.0577
-0.28 | 0.005888 | 0.020669 | 0.07907
-0.27 | 0.008074 | 0.0284 | 0.10889
-0.26 | 0.010954 | 0.038804 | 0.14859
-0.25 | 0.01502 | 0.053205 | 0.20364
-0.24 | 0.020478 | 0.07377 | 0.27804
-0.23 | 0.028041 | 0.10003 | 0.37938
-0.22 | 0.038011 | 0.13591 | 0.51299
-0.21 | 0.051705 | 0.18371 | 0.6987
-0.2 | 0.07247 | 0.24765 | 0.9342
-0.19 | 0.09777 | 0.33608 | 1.2573
-0.18 | 0.13295 | 0.45145 | 1.6816
-0.17 | 0.17903 | 0.6103 | 2.2272
-0.16 | 0.24033 | 0.8091 | 2.9387
-0.15 | 0.32323 | 1.0773 | 3.8348
-0.14 | 0.43214 | 1.431 | 4.9909
-0.13 | 0.5776 | 1.8821 | 6.432
-0.12 | 0.7708 | 2.4682 | 8.144
-0.11 | 1.0198 | 3.212 | 10.318
-0.1 | 1.3424 | 4.1696 | 12.831
-0.09 | 1.7715 | 5.3627 | 15.84
-0.08 | 2.2995 | 6.823 | 19.352
-0.07 | 2.9906 | 8.624 | 23.211
-0.06 | 3.8458 | 10.781 | 27.699
-0.05 | 4.9052 | 13.388 | 32.752
-0.04 | 6.192 | 16.398 | 38.275
-0.03 | 7.738 | 19.961 | 44.328
-0.02 | 9.633 | 23.937 | 50.845
-0.01 | 11.79 | 28.539 | 57.96
0 | 14.35 | 33.752 | 65.6
0.01 | 17.198 | 39.354 | 73.62
0.02 | 20.4 | 45.338 | 81.94
0.03 | 24.033 | 52.11 | 90.92
0.04 | 27.916 | 59.08 | 100
0.05 | 32.128 | 66.68 | 109.61
0.06 | 36.548 | 74.72 | 119.57
0.07 | 41.285 | 83.14 | 129.85
0.08 | 46.124 | 91.88 | 140.26
0.09 | 51.096 | 100.8 | 151
0.1 | 56.179 | 110.22 | 162.02
0.11 | 61.19 | 119.91 | 173.13
0.12 | 66.38 | 129.86 | 184.62
0.13 | 71.49 | 140.07 | 195.96
0.14 | 76.51 | 150.33 | 207.79
0.15 | 81.38 | 160.91 | 219.52
0.16 | 86.16 | 171.84 | 231.55
0.17 | 90.76 | 182.63 | 243.58
0.18 | 95.27 | 193.44 | 255.4
0.19 | 99.55 | 204.74 | 267.61
0.2 | 103.65 | 215.86 | 279.75
0.21 | 107.49 | 227.27 | 292.05
0.22 | 111.17 | 238.71 | 304.21
0.23 | 114.66 | 249.82 | 316.41
0.24 | 117.95 | 261.31 | 328.49
0.25 | 121.1 | 272.81 | 340.69
0.26 | 123.98 | 284.13 | 352.78
0.27 | 126.79 | 295.56 | 364.65
0.28 | 129.17 | 306.82 | 376.69
0.29 | 131.61 | 318.15 | 388.66
0.3 | 134 | 329.5 | 400.63
0.31 | 136.29 | 340.6 | 412.44
0.32 | 138.19 | 351.5 | 423.82
0.33 | 139.99 | 362.56 | 435.52
0.34 | 141.76 | 373.39 | 446.83
0.35 | 143.5 | 384.06 | 458.09
0.36 | 145.26 | 394.7 | 469.11
0.37 | 146.45 | 404.86 | 480.15
0.38 | 147.73 | 415.17 | 490.91
0.39 | 149.13 | 425.23 | 501.48
0.4 | 150.24 | 434.9 | 511.9
0.41 | 151.57 | 444.59 | 522.01
0.42 | 152.36 | 453.94 | 532.27
0.43 | 153.36 | 463.1 | 542.08
0.44 | 154.46 | 471.95 | 551.75
0.45 | 155.4 | 480.56 | 561.17
0.46 | 156.17 | 488.94 | 570.3
0.47 | 156.83 | 496.96 | 579
0.48 | 157.65 | 504.76 | 587.8
0.49 | 158.43 | 512.3 | 596.5
0.5 | 159.3 | 519.51 | 604.6

## Tranconductance (mS-mm)
VGS (V) | VDS = 0.100 V | VDS = 0.500 V | VDS = 0.900 V
-0.75 | -0.001082 | -0.00414 | -0.0135
-0.74 | -0.0012395 | -0.00402 | -0.013295
-0.73 | -0.0011985 | -0.00395 | -0.011875
-0.72 | -0.0010475 | -0.00379 | -0.01046
-0.71 | -0.00105 | -0.00363 | -0.010265
-0.7 | -0.0010525 | -0.003555 | -0.01139
-0.69 | -0.001033 | -0.00326 | -0.0098
-0.68 | -0.0008675 | -0.003345 | -0.00858
-0.67 | -0.0008125 | -0.003465 | -0.00885
-0.66 | -0.000831 | -0.00272 | -0.009055
-0.65 | -0.000703 | -0.002675 | -0.008705
-0.64 | -0.0006665 | -0.002785 | -0.00809
-0.63 | -0.000737 | -0.00264 | -0.009325
-0.62 | -0.000701 | -0.002485 | -0.00897
-0.61 | -0.000627 | -0.00226 | -0.007585
-0.6 | -0.0006105 | -0.002425 | -0.007435
-0.59 | -0.0006355 | -0.00237 | -0.00703
-0.58 | -0.0005645 | -0.00224 | -0.007215
-0.57 | -0.000491 | -0.00208 | -0.00763
-0.56 | -0.000487 | -0.002155 | -0.006635
-0.55 | -0.0004755 | -0.00202 | -0.00549
-0.54 | -0.0004565 | -0.0017055 | -0.0054
-0.53 | -0.0003875 | -0.0016475 | -0.00568
-0.52 | -0.000333 | -0.0014535 | -0.004785
-0.51 | -0.000296 | -0.0013215 | -0.00429
-0.5 | -0.000258 | -0.001229 | -0.003475
-0.49 | -0.0001945 | -0.0008625 | -0.00273
-0.48 | -3.2e-05 | -0.0005265 | -0.00193
-0.47 | 0.0001035 | -7.55e-05 | -0.00066
-0.46 | 0.0002115 | 0.0006625 | 0.001945
-0.45 | 0.0004615 | 0.001451 | 0.004805
-0.44 | 0.000781 | 0.0026385 | 0.00845
-0.43 | 0.001214 | 0.004223 | 0.013765
-0.42 | 0.001813 | 0.0064835 | 0.021465
-0.41 | 0.0025945 | 0.009328 | 0.03155
-0.4 | 0.003686 | 0.012955 | 0.045875
-0.39 | 0.0051775 | 0.01854 | 0.065915
-0.38 | 0.007171 | 0.02559 | 0.094015
-0.37 | 0.009945 | 0.035515 | 0.137185
-0.36 | 0.0156955 | 0.05007 | 0.18807
-0.35 | 0.021567 | 0.07001 | 0.262
-0.34 | 0.02744 | 0.0962 | 0.3701
-0.33 | 0.038005 | 0.136555 | 0.51205
-0.32 | 0.052265 | 0.18818 | 0.70365
-0.31 | 0.07214 | 0.2542 | 0.9858
-0.3 | 0.098845 | 0.35155 | 1.3698
-0.29 | 0.13907 | 0.4822 | 1.85875
-0.28 | 0.191635 | 0.66435 | 2.5595
-0.27 | 0.2533 | 0.90675 | 3.476
-0.26 | 0.3473 | 1.24025 | 4.7375
-0.25 | 0.4762 | 1.7483 | 6.4725
-0.24 | 0.65105 | 2.34125 | 8.787
-0.23 | 0.87665 | 3.107 | 11.7475
-0.22 | 1.1832 | 4.184 | 15.966
-0.21 | 1.72295 | 5.587 | 21.0605
-0.2 | 2.30325 | 7.6185 | 27.93
-0.19 | 3.024 | 10.19 | 37.37
-0.18 | 4.063 | 13.711 | 48.495
-0.17 | 5.369 | 17.8825 | 62.855
-0.16 | 7.21 | 23.35 | 80.38
-0.15 | 9.5905 | 31.095 | 102.61
-0.14 | 12.7185 | 40.24 | 129.86
-0.13 | 16.933 | 51.86 | 157.655
-0.12 | 22.11 | 66.495 | 194.3
-0.11 | 28.58 | 85.07 | 234.35
-0.1 | 37.585 | 107.535 | 276.1
-0.09 | 47.855 | 132.67 | 326.05
-0.08 | 60.955 | 163.065 | 368.55
-0.07 | 77.315 | 197.9 | 417.35
-0.06 | 95.73 | 238.2 | 477.05
-0.05 | 117.31 | 280.85 | 528.8
-0.04 | 141.64 | 328.65 | 578.8
-0.03 | 172.05 | 376.95 | 628.5
-0.02 | 202.6 | 428.9 | 681.6
-0.01 | 235.85 | 490.75 | 737.75
0 | 270.4 | 540.75 | 783
0.01 | 302.5 | 579.3 | 817
0.02 | 341.75 | 637.8 | 865
0.03 | 375.8 | 687.1 | 903
0.04 | 404.75 | 728.5 | 934.5
0.05 | 431.6 | 782 | 978.5
0.06 | 457.85 | 823 | 1012
0.07 | 478.8 | 858 | 1034.5
0.08 | 490.55 | 883 | 1057.5
0.09 | 502.75 | 917 | 1088
0.1 | 504.7 | 955.5 | 1106.5
0.11 | 510.05 | 982 | 1130
0.12 | 515 | 1008 | 1141.5
0.13 | 506.5 | 1023.5 | 1158.5
0.14 | 494.5 | 1042 | 1178
0.15 | 482.5 | 1075.5 | 1188
0.16 | 469 | 1086 | 1203
0.17 | 455.5 | 1080 | 1192.5
0.18 | 439.5 | 1105.5 | 1201.5
0.19 | 419 | 1121 | 1217.5
0.2 | 397 | 1126.5 | 1222
0.21 | 376 | 1142.5 | 1223
0.22 | 358.5 | 1127.5 | 1218
0.23 | 339 | 1130 | 1214
0.24 | 322 | 1149.5 | 1214
0.25 | 301.5 | 1141 | 1214.5
0.26 | 284.5 | 1137.5 | 1198
0.27 | 259.5 | 1134.5 | 1195.5
0.28 | 241 | 1129.5 | 1200.5
0.29 | 241.5 | 1134 | 1197
0.3 | 234 | 1122.5 | 1189
0.31 | 209.5 | 1100 | 1159.5
0.32 | 185 | 1098 | 1154
0.33 | 178.5 | 1094.5 | 1150.5
0.34 | 175.5 | 1075 | 1128.5
0.35 | 175 | 1065.5 | 1114
0.36 | 147.5 | 1040 | 1103
0.37 | 123.5 | 1023.5 | 1090
0.38 | 134 | 1018.5 | 1066.5
0.39 | 125.5 | 986.5 | 1049.5
0.4 | 122 | 968 | 1026.5
0.41 | 106 | 952 | 1018.5
0.42 | 89.5 | 925.5 | 1003.5
0.43 | 105 | 900.5 | 974
0.44 | 102 | 873 | 954.5
0.45 | 85.5 | 849.5 | 927.5
0.46 | 71.5 | 820 | 891.5
0.47 | 74 | 791 | 875
0.48 | 80 | 767 | 875
0.49 | 82.5 | 737.5 | 840
0.5 | 87 | 721 | 810