## IDS-VDS Characteristic (mA-mm)
VGS (V) | VDS = 0.100 V | VDS = 0.500 V | VDS = 0.900 V
-0.75 | 0.00028786 | 0.001142 | 0.0037252
-0.74 | 0.00027504 | 0.0011114 | 0.0036221
-0.73 | 0.00025898 | 0.0010614 | 0.0035201
-0.72 | 0.00024935 | 0.0010304 | 0.0033966
-0.71 | 0.00023797 | 0.0009827 | 0.003315
-0.7 | 0.00022698 | 0.000957 | 0.0032059
-0.69 | 0.00021637 | 0.0009214 | 0.0031041
-0.68 | 0.00020805 | 0.0008838 | 0.0030127
-0.67 | 0.00020002 | 0.0008476 | 0.0029231
-0.66 | 0.00019136 | 0.0008199 | 0.0028273
-0.65 | 0.00018182 | 0.000791 | 0.0027293
-0.64 | 0.00017289 | 0.0007604 | 0.0026432
-0.63 | 0.00016582 | 0.000735 | 0.0025727
-0.62 | 0.00015764 | 0.0007091 | 0.0024759
-0.61 | 0.00015181 | 0.0006846 | 0.0023966
-0.6 | 0.0001448 | 0.0006566 | 0.0023569
-0.59 | 0.00013846 | 0.0006334 | 0.0022767
-0.58 | 0.0001321 | 0.0006139 | 0.002195
-0.57 | 0.00012713 | 0.0005893 | 0.0021303
-0.56 | 0.00011976 | 0.0005708 | 0.0020599
-0.55 | 0.00011507 | 0.0005475 | 0.0019948
-0.54 | 0.0001099 | 0.000531 | 0.0019425
-0.53 | 0.00010634 | 0.0005157 | 0.0018768
-0.52 | 0.00010091 | 0.00049634 | 0.0018287
-0.51 | 9.819e-05 | 0.00048305 | 0.0017986
-0.5 | 9.502e-05 | 0.00047185 | 0.0017649
-0.49 | 9.217e-05 | 0.00046246 | 0.0017276
-0.48 | 9.096e-05 | 0.00045516 | 0.0016933
-0.47 | 9.12e-05 | 0.00045233 | 0.0016966
-0.46 | 9.236e-05 | 0.00045907 | 0.001712
-0.45 | 9.518e-05 | 0.00046651 | 0.0017476
-0.44 | 0.00010122 | 0.00049053 | 0.0018262
-0.43 | 0.0001109 | 0.00052305 | 0.0019421
-0.42 | 0.00012703 | 0.0005769 | 0.0021237
-0.41 | 0.00014914 | 0.0006589 | 0.002397
-0.4 | 0.00017966 | 0.0007728 | 0.0028103
-0.39 | 0.00022482 | 0.0009325 | 0.0034021
-0.38 | 0.00028654 | 0.0011601 | 0.0042244
-0.37 | 0.00037414 | 0.0014767 | 0.0054062
-0.36 | 0.00049417 | 0.0019232 | 0.007163
-0.35 | 0.0007011 | 0.0025371 | 0.009484
-0.34 | 0.0009445 | 0.0033884 | 0.012762
-0.33 | 0.0012775 | 0.0045772 | 0.017241
-0.32 | 0.0017312 | 0.006354 | 0.023566
-0.31 | 0.0023614 | 0.008597 | 0.032259
-0.3 | 0.0032212 | 0.01172 | 0.044301
-0.29 | 0.0043965 | 0.016027 | 0.06107
-0.28 | 0.006241 | 0.021851 | 0.08414
-0.27 | 0.00853 | 0.029874 | 0.11486
-0.26 | 0.011605 | 0.040937 | 0.15745
-0.25 | 0.01579 | 0.055914 | 0.21432
-0.24 | 0.021464 | 0.07718 | 0.29268
-0.23 | 0.029214 | 0.1043 | 0.39711
-0.22 | 0.039762 | 0.14149 | 0.53668
-0.21 | 0.053848 | 0.1913 | 0.7229
-0.2 | 0.07475 | 0.25797 | 0.9739
-0.19 | 0.10052 | 0.34725 | 1.3066
-0.18 | 0.13652 | 0.46622 | 1.7375
-0.17 | 0.18326 | 0.6267 | 2.308
-0.16 | 0.24562 | 0.8312 | 3.0248
-0.15 | 0.32965 | 1.1056 | 3.9454
-0.14 | 0.44085 | 1.4659 | 5.1337
-0.13 | 0.5888 | 1.9257 | 6.575
-0.12 | 0.782 | 2.5285 | 8.393
-0.11 | 1.0369 | 3.2743 | 10.536
-0.1 | 1.3647 | 4.2395 | 13.097
-0.09 | 1.7944 | 5.4585 | 16.166
-0.08 | 2.3304 | 6.92 | 19.616
-0.07 | 3.0225 | 8.761 | 23.626
-0.06 | 3.8836 | 10.927 | 28.138
-0.05 | 4.9481 | 13.572 | 33.157
-0.04 | 6.233 | 16.645 | 38.791
-0.03 | 7.781 | 20.163 | 44.75
-0.02 | 9.662 | 24.214 | 51.365
-0.01 | 11.865 | 28.801 | 58.49
0 | 14.396 | 33.98 | 66.18
0.01 | 17.258 | 39.647 | 74.13
0.02 | 20.472 | 45.68 | 82.58
0.03 | 24.067 | 52.361 | 91.44
0.04 | 27.959 | 59.45 | 100.67
0.05 | 32.149 | 66.95 | 110.29
0.06 | 36.532 | 74.96 | 120.15
0.07 | 41.312 | 83.38 | 130.41
0.08 | 46.142 | 92.08 | 140.88
0.09 | 51.113 | 101.08 | 151.57
0.1 | 56.19 | 110.44 | 162.55
0.11 | 61.11 | 120.07 | 173.73
0.12 | 66.32 | 130.06 | 184.99
0.13 | 71.43 | 140.19 | 196.55
0.14 | 76.43 | 150.42 | 208.25
0.15 | 81.3 | 161 | 219.92
0.16 | 86.13 | 171.82 | 231.98
0.17 | 90.72 | 182.66 | 243.74
0.18 | 95.17 | 193.65 | 255.83
0.19 | 99.44 | 204.58 | 267.8
0.2 | 103.47 | 215.8 | 279.96
0.21 | 107.39 | 227.19 | 292.11
0.22 | 111.12 | 238.43 | 304.2
0.23 | 114.52 | 249.68 | 316.31
0.24 | 117.85 | 261.06 | 328.41
0.25 | 120.98 | 272.52 | 340.62
0.26 | 123.82 | 283.83 | 352.48
0.27 | 126.73 | 295.22 | 364.58
0.28 | 129.21 | 306.37 | 376.48
0.29 | 131.6 | 317.65 | 388.38
0.3 | 133.9 | 328.95 | 400.32
0.31 | 135.96 | 339.96 | 411.81
0.32 | 138.11 | 351.04 | 423.44
0.33 | 139.92 | 361.93 | 434.93
0.34 | 141.62 | 372.75 | 446.25
0.35 | 143.25 | 383.36 | 457.47
0.36 | 144.99 | 393.86 | 468.42
0.37 | 146.33 | 404.17 | 479.43
0.38 | 147.73 | 414.33 | 490.16
0.39 | 148.95 | 424.25 | 500.68
0.4 | 150.15 | 434 | 510.93
0.41 | 151.47 | 443.6 | 521.19
0.42 | 152.38 | 452.85 | 531.26
0.43 | 153.28 | 462.01 | 541.06
0.44 | 154.26 | 470.84 | 550.64
0.45 | 155.05 | 479.4 | 559.85
0.46 | 156.08 | 487.85 | 569.13
0.47 | 156.77 | 495.77 | 577.8
0.48 | 157.49 | 503.55 | 586.6
0.49 | 158.19 | 510.97 | 594.9
0.5 | 159.03 | 518.19 | 603.1

## Tranconductance (mS-mm)
VGS (V) | VDS = 0.100 V | VDS = 0.500 V | VDS = 0.900 V
-0.75 | -0.001282 | -0.00306 | -0.01031
-0.74 | -0.001444 | -0.00403 | -0.010255
-0.73 | -0.0012845 | -0.00405 | -0.011275
-0.72 | -0.0010505 | -0.003935 | -0.010255
-0.71 | -0.0011185 | -0.00367 | -0.009535
-0.7 | -0.00108 | -0.003065 | -0.010545
-0.69 | -0.0009465 | -0.00366 | -0.00966
-0.68 | -0.0008175 | -0.00369 | -0.00905
-0.67 | -0.0008345 | -0.003195 | -0.00927
-0.66 | -0.00091 | -0.00283 | -0.00969
-0.65 | -0.0009235 | -0.002975 | -0.009205
-0.64 | -0.0008 | -0.0028 | -0.00783
-0.63 | -0.0007625 | -0.002565 | -0.008365
-0.62 | -0.0007005 | -0.00252 | -0.008805
-0.61 | -0.000642 | -0.002625 | -0.00595
-0.6 | -0.0006675 | -0.00256 | -0.005995
-0.59 | -0.000635 | -0.002135 | -0.008095
-0.58 | -0.0005665 | -0.002205 | -0.00732
-0.57 | -0.000617 | -0.002155 | -0.006755
-0.56 | -0.000603 | -0.00209 | -0.006775
-0.55 | -0.000493 | -0.00199 | -0.00587
-0.54 | -0.0004365 | -0.00159 | -0.0059
-0.53 | -0.0004495 | -0.001733 | -0.00569
-0.52 | -0.0004075 | -0.0016325 | -0.00391
-0.51 | -0.0002945 | -0.0012245 | -0.00319
-0.5 | -0.000301 | -0.0010295 | -0.00355
-0.49 | -0.000203 | -0.0008345 | -0.00358
-0.48 | -4.85e-05 | -0.0005065 | -0.00155
-0.47 | 7e-05 | 0.0001955 | 0.000935
-0.46 | 0.000199 | 0.000709 | 0.00255
-0.45 | 0.000443 | 0.001573 | 0.00571
-0.44 | 0.000786 | 0.002827 | 0.009725
-0.43 | 0.0012905 | 0.0043185 | 0.014875
-0.42 | 0.001912 | 0.0067925 | 0.022745
-0.41 | 0.0026315 | 0.009795 | 0.03433
-0.4 | 0.003784 | 0.01368 | 0.050255
-0.39 | 0.005344 | 0.019365 | 0.070705
-0.38 | 0.007466 | 0.02721 | 0.100205
-0.37 | 0.0103815 | 0.038155 | 0.14693
-0.36 | 0.016348 | 0.05302 | 0.20389
-0.35 | 0.0225165 | 0.07326 | 0.27995
-0.34 | 0.02882 | 0.102005 | 0.38785
-0.33 | 0.039335 | 0.14828 | 0.5402
-0.32 | 0.054195 | 0.20099 | 0.7509
-0.31 | 0.0745 | 0.2683 | 1.03675
-0.3 | 0.101755 | 0.3715 | 1.44055
-0.29 | 0.15099 | 0.50655 | 1.99195
-0.28 | 0.206675 | 0.69235 | 2.6895
-0.27 | 0.2682 | 0.9543 | 3.6655
-0.26 | 0.363 | 1.302 | 4.973
-0.25 | 0.49295 | 1.81215 | 6.7615
-0.24 | 0.6712 | 2.4193 | 9.1395
-0.23 | 0.9149 | 3.2155 | 12.2
-0.22 | 1.2317 | 4.35 | 16.2895
-0.21 | 1.7494 | 5.824 | 21.861
-0.2 | 2.3336 | 7.7975 | 29.185
-0.19 | 3.0885 | 10.4125 | 38.18
-0.18 | 4.137 | 13.9725 | 50.07
-0.17 | 5.455 | 18.249 | 64.365
-0.16 | 7.3195 | 23.945 | 81.87
-0.15 | 9.7615 | 31.735 | 105.445
-0.14 | 12.9575 | 41.005 | 131.48
-0.13 | 17.0575 | 53.13 | 162.965
-0.12 | 22.405 | 67.43 | 198.05
-0.11 | 29.135 | 85.55 | 235.2
-0.1 | 37.875 | 109.21 | 281.5
-0.09 | 48.285 | 134.025 | 325.95
-0.08 | 61.405 | 165.125 | 373
-0.07 | 77.66 | 200.35 | 426.1
-0.06 | 96.28 | 240.55 | 476.55
-0.05 | 117.47 | 285.9 | 532.65
-0.04 | 141.645 | 329.55 | 579.65
-0.03 | 171.45 | 378.45 | 628.7
-0.02 | 204.2 | 431.9 | 687
-0.01 | 236.7 | 488.3 | 740.75
0 | 269.65 | 542.3 | 782
0.01 | 303.8 | 585 | 820
0.02 | 340.45 | 635.7 | 865.5
0.03 | 374.35 | 688.5 | 904.5
0.04 | 404.1 | 729.45 | 942.5
0.05 | 428.65 | 775.5 | 974
0.06 | 458.15 | 821.5 | 1006
0.07 | 480.5 | 856 | 1036.5
0.08 | 490.05 | 885 | 1058
0.09 | 502.4 | 918 | 1083.5
0.1 | 499.85 | 949.5 | 1108
0.11 | 506.5 | 981 | 1122
0.12 | 516 | 1006 | 1141
0.13 | 505.5 | 1018 | 1163
0.14 | 493.5 | 1040.5 | 1168.5
0.15 | 485 | 1070 | 1186.5
0.16 | 471 | 1083 | 1191
0.17 | 452 | 1091.5 | 1192.5
0.18 | 436 | 1096 | 1203
0.19 | 415 | 1107.5 | 1206.5
0.2 | 397.5 | 1130.5 | 1215.5
0.21 | 382.5 | 1131.5 | 1212
0.22 | 356.5 | 1124.5 | 1210
0.23 | 336.5 | 1131.5 | 1210.5
0.24 | 323 | 1142 | 1215.5
0.25 | 298.5 | 1138.5 | 1203.5
0.26 | 287.5 | 1135 | 1198
0.27 | 269.5 | 1127 | 1200
0.28 | 243.5 | 1121.5 | 1190
0.29 | 234.5 | 1129 | 1192
0.3 | 218 | 1115.5 | 1171.5
0.31 | 210.5 | 1104.5 | 1156
0.32 | 198 | 1098.5 | 1156
0.33 | 175.5 | 1085.5 | 1140.5
0.34 | 166.5 | 1071.5 | 1127
0.35 | 168.5 | 1055.5 | 1108.5
0.36 | 154 | 1040.5 | 1098
0.37 | 137 | 1023.5 | 1087
0.38 | 131 | 1004 | 1062.5
0.39 | 121 | 983.5 | 1038.5
0.4 | 126 | 967.5 | 1025.5
0.41 | 111.5 | 942.5 | 1016.5
0.42 | 90.5 | 920.5 | 993.5
0.43 | 94 | 899.5 | 969
0.44 | 88.5 | 869.5 | 939.5
0.45 | 91 | 850.5 | 924.5
0.46 | 86 | 818.5 | 897.5
0.47 | 70.5 | 785 | 873.5
0.48 | 71 | 760 | 855
0.49 | 77 | 732 | 825
0.5 | 84 | 722 | 820