## IDS-VDS Characteristic (mA-mm)
VGS (V) | VDS = 0.100 V | VDS = 0.500 V | VDS = 0.900 V
-0.75 | 0.00025644 | 0.0010442 | 0.0033897
-0.74 | 0.00024534 | 0.0010033 | 0.0032763
-0.73 | 0.0002337 | 0.0009783 | 0.0031695
-0.72 | 0.00022427 | 0.0009399 | 0.0030782
-0.71 | 0.0002133 | 0.0009066 | 0.002971
-0.7 | 0.00020502 | 0.0008739 | 0.0028921
-0.69 | 0.00019657 | 0.0008417 | 0.0027971
-0.68 | 0.00018734 | 0.0008114 | 0.0027198
-0.67 | 0.00018018 | 0.0007871 | 0.0026168
-0.66 | 0.00017099 | 0.000756 | 0.0025426
-0.65 | 0.0001627 | 0.0007233 | 0.0024777
-0.64 | 0.00015551 | 0.0006948 | 0.002403
-0.63 | 0.00014852 | 0.0006768 | 0.0023269
-0.62 | 0.00014337 | 0.0006476 | 0.0022402
-0.61 | 0.00013647 | 0.0006232 | 0.0021649
-0.6 | 0.0001291 | 0.0006011 | 0.0021025
-0.59 | 0.00012315 | 0.0005817 | 0.0020554
-0.58 | 0.00011951 | 0.0005622 | 0.0019759
-0.57 | 0.00011269 | 0.0005383 | 0.0019105
-0.56 | 0.00010764 | 0.000518 | 0.0018566
-0.55 | 0.00010367 | 0.00049769 | 0.0017949
-0.54 | 9.857e-05 | 0.0004825 | 0.0017435
-0.53 | 9.494e-05 | 0.00046842 | 0.0016912
-0.52 | 9.181e-05 | 0.00045431 | 0.001646
-0.51 | 8.802e-05 | 0.00043975 | 0.0016048
-0.5 | 8.609e-05 | 0.00042974 | 0.0015809
-0.49 | 8.377e-05 | 0.00042299 | 0.0015488
-0.48 | 8.283e-05 | 0.00041851 | 0.0015387
-0.47 | 8.307e-05 | 0.0004162 | 0.0015403
-0.46 | 8.495e-05 | 0.00042171 | 0.001557
-0.45 | 8.935e-05 | 0.00043454 | 0.0016113
-0.44 | 9.639e-05 | 0.00045913 | 0.0016789
-0.43 | 0.00010635 | 0.00049544 | 0.0018107
-0.42 | 0.00012192 | 0.00054978 | 0.0019988
-0.41 | 0.00014474 | 0.0006363 | 0.0022897
-0.4 | 0.00017758 | 0.000753 | 0.0027147
-0.39 | 0.00022301 | 0.0009189 | 0.0033145
-0.38 | 0.00028722 | 0.0011519 | 0.0041528
-0.37 | 0.00037743 | 0.0014733 | 0.0053524
-0.36 | 0.00049752 | 0.0019262 | 0.007156
-0.35 | 0.0007078 | 0.0025436 | 0.009455
-0.34 | 0.0009591 | 0.0034179 | 0.012797
-0.33 | 0.0012943 | 0.0046158 | 0.017428
-0.32 | 0.0017624 | 0.006412 | 0.023813
-0.31 | 0.0023986 | 0.008631 | 0.032719
-0.3 | 0.0032721 | 0.011844 | 0.044994
-0.29 | 0.0044575 | 0.016188 | 0.06253
-0.28 | 0.006324 | 0.022143 | 0.08504
-0.27 | 0.008616 | 0.030332 | 0.11677
-0.26 | 0.011734 | 0.041479 | 0.15923
-0.25 | 0.015967 | 0.056544 | 0.21763
-0.24 | 0.021666 | 0.07804 | 0.29492
-0.23 | 0.029604 | 0.10578 | 0.40188
-0.22 | 0.040236 | 0.14317 | 0.54615
-0.21 | 0.05459 | 0.19338 | 0.7341
-0.2 | 0.07565 | 0.26182 | 0.9888
-0.19 | 0.10224 | 0.35095 | 1.322
-0.18 | 0.13839 | 0.47354 | 1.7658
-0.17 | 0.18618 | 0.6332 | 2.3312
-0.16 | 0.2488 | 0.845 | 3.0657
-0.15 | 0.3338 | 1.1208 | 4.0136
-0.14 | 0.44738 | 1.4887 | 5.2039
-0.13 | 0.5962 | 1.9545 | 6.695
-0.12 | 0.7913 | 2.5522 | 8.49
-0.11 | 1.0479 | 3.3286 | 10.683
-0.1 | 1.3833 | 4.2987 | 13.284
-0.09 | 1.813 | 5.5303 | 16.335
-0.08 | 2.3666 | 7.042 | 19.879
-0.07 | 3.0619 | 8.853 | 23.934
-0.06 | 3.9313 | 11.101 | 28.463
-0.05 | 5.0178 | 13.74 | 33.594
-0.04 | 6.303 | 16.837 | 39.053
-0.03 | 7.894 | 20.392 | 45.25
-0.02 | 9.771 | 24.469 | 51.909
-0.01 | 12.007 | 29.108 | 59.04
0 | 14.535 | 34.288 | 66.69
0.01 | 17.441 | 40.004 | 74.82
0.02 | 20.65 | 46.005 | 83.08
0.03 | 24.282 | 52.814 | 92.16
0.04 | 28.158 | 59.81 | 101.31
0.05 | 32.396 | 67.38 | 110.92
0.06 | 36.839 | 75.44 | 120.9
0.07 | 41.514 | 83.86 | 131.12
0.08 | 46.393 | 92.72 | 141.64
0.09 | 51.353 | 101.66 | 152.41
0.1 | 56.451 | 111.1 | 163.37
0.11 | 61.39 | 120.74 | 174.51
0.12 | 66.62 | 130.68 | 185.99
0.13 | 71.71 | 140.8 | 197.51
0.14 | 76.72 | 151.17 | 209.17
0.15 | 81.56 | 161.74 | 220.93
0.16 | 86.33 | 172.53 | 232.66
0.17 | 90.93 | 183.38 | 244.68
0.18 | 95.45 | 194.23 | 256.71
0.19 | 99.71 | 205.39 | 268.7
0.2 | 103.78 | 216.56 | 280.94
0.21 | 107.61 | 227.89 | 293.03
0.22 | 111.17 | 239.24 | 305.27
0.23 | 114.72 | 250.48 | 317.35
0.24 | 118.07 | 261.89 | 329.48
0.25 | 121.3 | 273.35 | 341.66
0.26 | 124.14 | 284.71 | 353.66
0.27 | 126.79 | 295.99 | 365.67
0.28 | 129.31 | 307.32 | 377.57
0.29 | 131.74 | 318.47 | 389.37
0.3 | 134.32 | 329.81 | 401.09
0.31 | 136.31 | 340.88 | 412.92
0.32 | 138.14 | 351.74 | 424.52
0.33 | 139.95 | 362.84 | 435.93
0.34 | 141.69 | 373.55 | 447.37
0.35 | 143.59 | 384.22 | 458.32
0.36 | 145.06 | 394.67 | 469.49
0.37 | 146.31 | 404.99 | 480.4
0.38 | 147.65 | 415.25 | 491.03
0.39 | 149.15 | 425.11 | 501.59
0.4 | 150.31 | 434.83 | 511.9
0.41 | 151.38 | 444.34 | 522.18
0.42 | 152.38 | 453.78 | 532.21
0.43 | 153.24 | 462.84 | 541.94
0.44 | 154.56 | 471.61 | 551.39
0.45 | 155.32 | 480.17 | 560.76
0.46 | 156.03 | 488.48 | 569.6
0.47 | 156.79 | 496.56 | 578.6
0.48 | 157.49 | 504.21 | 587.6
0.49 | 158.47 | 511.6 | 595.7
0.5 | 158.91 | 518.78 | 603.8

## Tranconductance (mS-mm)
VGS (V) | VDS = 0.100 V | VDS = 0.500 V | VDS = 0.900 V
-0.75 | -0.00111 | -0.00409 | -0.01134
-0.74 | -0.001137 | -0.003295 | -0.01101
-0.73 | -0.0010535 | -0.00317 | -0.009905
-0.72 | -0.00102 | -0.003585 | -0.009925
-0.71 | -0.0009625 | -0.0033 | -0.009305
-0.7 | -0.0008365 | -0.003245 | -0.008695
-0.69 | -0.000884 | -0.003125 | -0.008615
-0.68 | -0.0008195 | -0.00273 | -0.009015
-0.67 | -0.0008175 | -0.00277 | -0.00886
-0.66 | -0.000874 | -0.00319 | -0.006955
-0.65 | -0.000774 | -0.00306 | -0.00698
-0.64 | -0.000709 | -0.002325 | -0.00754
-0.63 | -0.000607 | -0.00236 | -0.00814
-0.62 | -0.0006025 | -0.00268 | -0.0081
-0.61 | -0.0007135 | -0.002325 | -0.006885
-0.6 | -0.000666 | -0.002075 | -0.005475
-0.59 | -0.0004795 | -0.001945 | -0.00633
-0.58 | -0.000523 | -0.00217 | -0.007245
-0.57 | -0.0005935 | -0.00221 | -0.005965
-0.56 | -0.000451 | -0.0020305 | -0.00578
-0.55 | -0.0004535 | -0.001775 | -0.005655
-0.54 | -0.0004365 | -0.0014635 | -0.005185
-0.53 | -0.000338 | -0.0014095 | -0.004875
-0.52 | -0.000346 | -0.0014335 | -0.00432
-0.51 | -0.000286 | -0.0012285 | -0.003255
-0.5 | -0.0002125 | -0.000838 | -0.0028
-0.49 | -0.000163 | -0.0005615 | -0.00211
-0.48 | -3.5e-05 | -0.0003395 | -0.000425
-0.47 | 0.000106 | 0.00016 | 0.000915
-0.46 | 0.000314 | 0.000917 | 0.00355
-0.45 | 0.000572 | 0.001871 | 0.006095
-0.44 | 0.00085 | 0.003045 | 0.00997
-0.43 | 0.0012765 | 0.0045325 | 0.015995
-0.42 | 0.0019195 | 0.007043 | 0.02395
-0.41 | 0.002783 | 0.010161 | 0.035795
-0.4 | 0.0039135 | 0.01413 | 0.05124
-0.39 | 0.005482 | 0.019945 | 0.071905
-0.38 | 0.007721 | 0.02772 | 0.101895
-0.37 | 0.010515 | 0.038715 | 0.15016
-0.36 | 0.0165185 | 0.053515 | 0.20513
-0.35 | 0.023079 | 0.074585 | 0.28205
-0.34 | 0.029325 | 0.10361 | 0.39865
-0.33 | 0.040165 | 0.149705 | 0.5508
-0.32 | 0.055215 | 0.20076 | 0.76455
-0.31 | 0.075485 | 0.2716 | 1.05905
-0.3 | 0.102945 | 0.37785 | 1.49055
-0.29 | 0.152595 | 0.51495 | 2.0023
-0.28 | 0.207925 | 0.7072 | 2.712
-0.27 | 0.2705 | 0.9668 | 3.7095
-0.26 | 0.36755 | 1.3106 | 5.043
-0.25 | 0.4966 | 1.82805 | 6.7845
-0.24 | 0.68185 | 2.4618 | 9.2125
-0.23 | 0.9285 | 3.2565 | 12.5615
-0.22 | 1.2493 | 4.38 | 16.611
-0.21 | 1.7707 | 5.9325 | 22.1325
-0.2 | 2.3825 | 7.8785 | 29.395
-0.19 | 3.137 | 10.586 | 38.85
-0.18 | 4.197 | 14.1125 | 50.46
-0.17 | 5.5205 | 18.573 | 64.995
-0.16 | 7.381 | 24.38 | 84.12
-0.15 | 9.929 | 32.185 | 106.91
-0.14 | 13.12 | 41.685 | 134.07
-0.13 | 17.196 | 53.175 | 164.305
-0.12 | 22.585 | 68.705 | 199.4
-0.11 | 29.6 | 87.325 | 239.7
-0.1 | 38.255 | 110.085 | 282.6
-0.09 | 49.165 | 137.165 | 329.75
-0.08 | 62.445 | 166.135 | 379.95
-0.07 | 78.235 | 202.95 | 429.2
-0.06 | 97.795 | 244.35 | 483
-0.05 | 118.585 | 286.8 | 529.5
-0.04 | 143.81 | 332.6 | 582.8
-0.03 | 173.4 | 381.6 | 642.8
-0.02 | 205.65 | 435.8 | 689.5
-0.01 | 238.2 | 490.95 | 739.05
0 | 271.7 | 544.8 | 789
0.01 | 305.75 | 585.85 | 819.5
0.02 | 342.05 | 640.5 | 867
0.03 | 375.4 | 690.25 | 911.5
0.04 | 405.7 | 728.3 | 938
0.05 | 434.05 | 781.5 | 979.5
0.06 | 455.9 | 824 | 1010
0.07 | 477.7 | 864 | 1037
0.08 | 491.95 | 890 | 1064.5
0.09 | 502.9 | 919 | 1086.5
0.1 | 501.85 | 954 | 1105
0.11 | 508.45 | 979 | 1131
0.12 | 516 | 1003 | 1150
0.13 | 505 | 1024.5 | 1159
0.14 | 492.5 | 1047 | 1171
0.15 | 480.5 | 1068 | 1174.5
0.16 | 468.5 | 1082 | 1187.5
0.17 | 456 | 1085 | 1202.5
0.18 | 439 | 1100.5 | 1201
0.19 | 416.5 | 1116.5 | 1211.5
0.2 | 395 | 1125 | 1216.5
0.21 | 369.5 | 1134 | 1216.5
0.22 | 355.5 | 1129.5 | 1216
0.23 | 345 | 1132.5 | 1210.5
0.24 | 329 | 1143.5 | 1215.5
0.25 | 303.5 | 1141 | 1209
0.26 | 274.5 | 1132 | 1200.5
0.27 | 258.5 | 1130.5 | 1195.5
0.28 | 247.5 | 1124 | 1185
0.29 | 250.5 | 1124.5 | 1176
0.3 | 228.5 | 1120.5 | 1177.5
0.31 | 191 | 1096.5 | 1171.5
0.32 | 182 | 1098 | 1150.5
0.33 | 177.5 | 1090.5 | 1142.5
0.34 | 182 | 1069 | 1119.5
0.35 | 168.5 | 1056 | 1106
0.36 | 136 | 1038.5 | 1104
0.37 | 129.5 | 1029 | 1077
0.38 | 142 | 1006 | 1059.5
0.39 | 133 | 979 | 1043.5
0.4 | 111.5 | 961.5 | 1029.5
0.41 | 103.5 | 947.5 | 1015.5
0.42 | 93 | 925 | 988
0.43 | 109 | 891.5 | 959
0.44 | 104 | 866.5 | 941
0.45 | 73.5 | 843.5 | 910.5
0.46 | 73.5 | 819.5 | 892
0.47 | 73 | 786.5 | 900
0.48 | 84 | 752 | 855
0.49 | 71 | 728.5 | 810
0.5 | 44 | 718 | 810