## IDS-VDS Characteristic (mA-mm)
VGS (V) | VDS = 0.100 V | VDS = 0.500 V | VDS = 0.900 V
-0.75 | 0.00026737 | 0.0010732 | 0.003528
-0.74 | 0.00025611 | 0.0010443 | 0.0034178
-0.73 | 0.00024641 | 0.0010006 | 0.0033113
-0.72 | 0.00023747 | 0.0009616 | 0.0032272
-0.71 | 0.00022493 | 0.0009255 | 0.0031501
-0.7 | 0.00021389 | 0.0008943 | 0.0030241
-0.69 | 0.00020721 | 0.0008704 | 0.0029276
-0.68 | 0.00019705 | 0.0008311 | 0.0028452
-0.67 | 0.0001879 | 0.0007987 | 0.0027604
-0.66 | 0.00018018 | 0.0007778 | 0.0026688
-0.65 | 0.00017035 | 0.0007487 | 0.0025941
-0.64 | 0.00016357 | 0.0007247 | 0.0024988
-0.63 | 0.00015775 | 0.0006943 | 0.0024346
-0.62 | 0.00015141 | 0.0006697 | 0.0023506
-0.61 | 0.00014455 | 0.0006459 | 0.0022598
-0.6 | 0.00013743 | 0.0006252 | 0.0022095
-0.59 | 0.00013209 | 0.0005997 | 0.0021381
-0.58 | 0.00012472 | 0.000582 | 0.0020732
-0.57 | 0.0001182 | 0.0005595 | 0.0019889
-0.56 | 0.00011476 | 0.000544 | 0.0019351
-0.55 | 0.00010906 | 0.0005218 | 0.0018776
-0.54 | 0.00010396 | 0.0005031 | 0.0018313
-0.53 | 0.0001008 | 0.00048754 | 0.0017795
-0.52 | 9.66e-05 | 0.00047551 | 0.0017314
-0.51 | 9.395e-05 | 0.00046143 | 0.0016874
-0.5 | 9.088e-05 | 0.0004474 | 0.0016519
-0.49 | 8.752e-05 | 0.00043794 | 0.0016147
-0.48 | 8.623e-05 | 0.00043379 | 0.0016025
-0.47 | 8.672e-05 | 0.00043223 | 0.0015903
-0.46 | 8.787e-05 | 0.00043675 | 0.0016131
-0.45 | 9.1e-05 | 0.0004457 | 0.0016573
-0.44 | 9.66e-05 | 0.00046591 | 0.0017357
-0.43 | 0.00010655 | 0.0005024 | 0.0018497
-0.42 | 0.00012232 | 0.00055551 | 0.0020384
-0.41 | 0.00014328 | 0.0006359 | 0.002316
-0.4 | 0.000174 | 0.0007456 | 0.002697
-0.39 | 0.00021793 | 0.0009077 | 0.0032846
-0.38 | 0.00027835 | 0.001132 | 0.0040821
-0.37 | 0.00036267 | 0.0014451 | 0.0052518
-0.36 | 0.00048051 | 0.0018702 | 0.006937
-0.35 | 0.0006827 | 0.0024762 | 0.00921
-0.34 | 0.0009209 | 0.0033148 | 0.012422
-0.33 | 0.0012397 | 0.0044696 | 0.016812
-0.32 | 0.0016849 | 0.006214 | 0.023077
-0.31 | 0.0022883 | 0.008403 | 0.031542
-0.3 | 0.0031299 | 0.011469 | 0.043496
-0.29 | 0.004279 | 0.015653 | 0.06
-0.28 | 0.005926 | 0.02147 | 0.08221
-0.27 | 0.008094 | 0.029407 | 0.11257
-0.26 | 0.01101 | 0.040162 | 0.1534
-0.25 | 0.015067 | 0.054582 | 0.21071
-0.24 | 0.020533 | 0.07565 | 0.28663
-0.23 | 0.028006 | 0.10278 | 0.38924
-0.22 | 0.038052 | 0.13921 | 0.52856
-0.21 | 0.05178 | 0.18771 | 0.7135
-0.2 | 0.07249 | 0.25381 | 0.9559
-0.19 | 0.09795 | 0.34182 | 1.2855
-0.18 | 0.13249 | 0.45969 | 1.721
-0.17 | 0.17824 | 0.6179 | 2.2801
-0.16 | 0.23964 | 0.8224 | 2.9944
-0.15 | 0.32164 | 1.0941 | 3.9003
-0.14 | 0.4294 | 1.4454 | 5.0677
-0.13 | 0.5746 | 1.902 | 6.531
-0.12 | 0.7636 | 2.4894 | 8.326
-0.11 | 1.0086 | 3.2386 | 10.442
-0.1 | 1.3352 | 4.1974 | 12.977
-0.09 | 1.7539 | 5.3803 | 16.023
-0.08 | 2.2889 | 6.883 | 19.509
-0.07 | 2.968 | 8.683 | 23.438
-0.06 | 3.8045 | 10.829 | 27.907
-0.05 | 4.8701 | 13.44 | 32.999
-0.04 | 6.115 | 16.499 | 38.549
-0.03 | 7.674 | 20.023 | 44.7
-0.02 | 9.502 | 24.087 | 51.116
-0.01 | 11.696 | 28.659 | 58.32
0 | 14.219 | 33.775 | 66.06
0.01 | 17.072 | 39.411 | 74.02
0.02 | 20.279 | 45.498 | 82.34
0.03 | 23.856 | 52.199 | 91.36
0.04 | 27.739 | 59.19 | 100.46
0.05 | 31.907 | 66.7 | 110.12
0.06 | 36.367 | 74.76 | 120.03
0.07 | 41.035 | 83.13 | 130.33
0.08 | 45.931 | 91.8 | 140.72
0.09 | 50.93 | 100.92 | 151.56
0.1 | 56 | 110.29 | 162.56
0.11 | 61.05 | 119.96 | 173.73
0.12 | 66.24 | 129.84 | 185.19
0.13 | 71.35 | 140.07 | 196.6
0.14 | 76.4 | 150.44 | 208.31
0.15 | 81.37 | 160.96 | 220.16
0.16 | 86.15 | 171.74 | 232.15
0.17 | 90.8 | 182.67 | 244.23
0.18 | 95.24 | 193.56 | 256.03
0.19 | 99.64 | 204.67 | 268.24
0.2 | 103.7 | 215.96 | 280.42
0.21 | 107.67 | 227.25 | 292.7
0.22 | 111.34 | 238.57 | 304.77
0.23 | 114.89 | 249.99 | 317.1
0.24 | 118.26 | 261.33 | 329.17
0.25 | 121.38 | 272.91 | 341.42
0.26 | 124.31 | 284.22 | 353.54
0.27 | 127.09 | 295.66 | 365.47
0.28 | 129.78 | 306.97 | 377.48
0.29 | 132.18 | 318.29 | 389.42
0.3 | 134.56 | 329.51 | 401.32
0.31 | 136.67 | 340.71 | 413.13
0.32 | 138.67 | 351.78 | 424.59
0.33 | 140.74 | 362.79 | 436.25
0.34 | 142.38 | 373.68 | 447.56
0.35 | 144.05 | 384.18 | 458.87
0.36 | 145.63 | 394.82 | 469.9
0.37 | 146.98 | 405.37 | 480.95
0.38 | 148.53 | 415.48 | 491.65
0.39 | 149.74 | 425.56 | 502.27
0.4 | 150.92 | 435.31 | 512.73
0.41 | 152.08 | 444.92 | 522.8
0.42 | 153.24 | 454.41 | 533.12
0.43 | 154.19 | 463.53 | 542.88
0.44 | 155.21 | 472.44 | 552.54
0.45 | 156.03 | 481.04 | 561.99
0.46 | 156.83 | 489.48 | 571.1
0.47 | 157.89 | 497.57 | 580.2
0.48 | 158.5 | 505.34 | 588.6
0.49 | 159.17 | 512.87 | 597.4
0.5 | 159.91 | 520.1 | 605.5

## Tranconductance (mS-mm)
VGS (V) | VDS = 0.100 V | VDS = 0.500 V | VDS = 0.900 V
-0.75 | -0.001126 | -0.00289 | -0.01102
-0.74 | -0.001048 | -0.00363 | -0.010835
-0.73 | -0.000932 | -0.004135 | -0.00953
-0.72 | -0.001074 | -0.003755 | -0.00806
-0.71 | -0.001179 | -0.003365 | -0.010155
-0.7 | -0.000886 | -0.002755 | -0.011125
-0.69 | -0.000842 | -0.00316 | -0.008945
-0.68 | -0.0009655 | -0.003585 | -0.00836
-0.67 | -0.0008435 | -0.002665 | -0.00882
-0.66 | -0.0008775 | -0.0025 | -0.008315
-0.65 | -0.0008305 | -0.002655 | -0.0085
-0.64 | -0.00063 | -0.00272 | -0.007975
-0.63 | -0.000608 | -0.00275 | -0.00741
-0.62 | -0.00066 | -0.00242 | -0.00874
-0.61 | -0.000699 | -0.002225 | -0.007055
-0.6 | -0.000623 | -0.00231 | -0.006085
-0.59 | -0.0006355 | -0.00216 | -0.006815
-0.58 | -0.0006945 | -0.00201 | -0.00746
-0.57 | -0.000498 | -0.0019 | -0.006905
-0.56 | -0.000457 | -0.001885 | -0.005565
-0.55 | -0.00054 | -0.002045 | -0.00519
-0.54 | -0.000413 | -0.001713 | -0.004905
-0.53 | -0.000368 | -0.0013795 | -0.004995
-0.52 | -0.0003425 | -0.0013055 | -0.004605
-0.51 | -0.000286 | -0.0014055 | -0.003975
-0.5 | -0.0003215 | -0.0011745 | -0.003635
-0.49 | -0.0002325 | -0.0006805 | -0.00247
-0.48 | -4e-05 | -0.0002855 | -0.00122
-0.47 | 8.2e-05 | 0.000148 | 0.00053
-0.46 | 0.000214 | 0.0006735 | 0.00335
-0.45 | 0.0004365 | 0.001458 | 0.00613
-0.44 | 0.0007775 | 0.002835 | 0.00962
-0.43 | 0.001286 | 0.00448 | 0.015135
-0.42 | 0.0018365 | 0.006675 | 0.023315
-0.41 | 0.002584 | 0.0095045 | 0.03293
-0.4 | 0.0037325 | 0.01359 | 0.04843
-0.39 | 0.0052175 | 0.01932 | 0.069255
-0.38 | 0.007237 | 0.02687 | 0.09836
-0.37 | 0.010108 | 0.03691 | 0.142745
-0.36 | 0.0160015 | 0.051555 | 0.19791
-0.35 | 0.0220195 | 0.07223 | 0.27425
-0.34 | 0.02785 | 0.09967 | 0.3801
-0.33 | 0.0382 | 0.14496 | 0.53275
-0.32 | 0.05243 | 0.19667 | 0.7365
-0.31 | 0.07225 | 0.26275 | 1.02095
-0.3 | 0.099535 | 0.3625 | 1.4229
-0.29 | 0.139805 | 0.50005 | 1.9357
-0.28 | 0.19075 | 0.6877 | 2.6285
-0.27 | 0.2542 | 0.9346 | 3.5595
-0.26 | 0.34865 | 1.25875 | 4.907
-0.25 | 0.47615 | 1.7744 | 6.6615
-0.24 | 0.64695 | 2.4099 | 8.9265
-0.23 | 0.87595 | 3.178 | 12.0965
-0.22 | 1.1887 | 4.2465 | 16.213
-0.21 | 1.7219 | 5.73 | 21.367
-0.2 | 2.3085 | 7.7055 | 28.6
-0.19 | 3 | 10.294 | 38.255
-0.18 | 4.0145 | 13.804 | 49.73
-0.17 | 5.3575 | 18.1355 | 63.67
-0.16 | 7.17 | 23.81 | 81.01
-0.15 | 9.488 | 31.15 | 103.665
-0.14 | 12.648 | 40.395 | 131.535
-0.13 | 16.71 | 52.2 | 162.915
-0.12 | 21.7 | 66.83 | 195.55
-0.11 | 28.58 | 85.4 | 232.55
-0.1 | 37.265 | 107.085 | 279.05
-0.09 | 47.685 | 134.28 | 326.6
-0.08 | 60.705 | 165.135 | 370.75
-0.07 | 75.78 | 197.3 | 419.9
-0.06 | 95.105 | 237.85 | 478.05
-0.05 | 115.525 | 283.5 | 532.1
-0.04 | 140.195 | 329.15 | 585.05
-0.03 | 169.35 | 379.4 | 628.35
-0.02 | 201.1 | 431.8 | 681
-0.01 | 235.85 | 484.4 | 747.2
0 | 268.8 | 537.6 | 785
0.01 | 303 | 586.15 | 814
0.02 | 339.2 | 639.4 | 867
0.03 | 373 | 684.6 | 906
0.04 | 402.55 | 725.05 | 938
0.05 | 431.4 | 778.5 | 978.5
0.06 | 456.4 | 821.5 | 1010.5
0.07 | 478.2 | 852 | 1034.5
0.08 | 494.75 | 889.5 | 1061.5
0.09 | 503.45 | 924.5 | 1092
0.1 | 506 | 952 | 1108.5
0.11 | 512 | 977.5 | 1131.5
0.12 | 515 | 1005.5 | 1143.5
0.13 | 508 | 1030 | 1156
0.14 | 501 | 1044.5 | 1178
0.15 | 487.5 | 1065 | 1192
0.16 | 471.5 | 1085.5 | 1203.5
0.17 | 454.5 | 1091 | 1194
0.18 | 442 | 1100 | 1200.5
0.19 | 423 | 1120 | 1219.5
0.2 | 401.5 | 1129 | 1223
0.21 | 382 | 1130.5 | 1217.5
0.22 | 361 | 1137 | 1220
0.23 | 346 | 1138 | 1220
0.24 | 324.5 | 1146 | 1216
0.25 | 302.5 | 1144.5 | 1218.5
0.26 | 285.5 | 1137.5 | 1202.5
0.27 | 273.5 | 1137.5 | 1197
0.28 | 254.5 | 1131.5 | 1197.5
0.29 | 239 | 1127 | 1192
0.3 | 224.5 | 1121 | 1185.5
0.31 | 205.5 | 1113.5 | 1163.5
0.32 | 203.5 | 1104 | 1156
0.33 | 185.5 | 1095 | 1148.5
0.34 | 165.5 | 1069.5 | 1131
0.35 | 162.5 | 1057 | 1117
0.36 | 146.5 | 1059.5 | 1104
0.37 | 145 | 1033 | 1087.5
0.38 | 138 | 1009.5 | 1066
0.39 | 119.5 | 991.5 | 1054
0.4 | 117 | 968 | 1026.5
0.41 | 116 | 955 | 1019.5
0.42 | 105.5 | 930.5 | 1004
0.43 | 98.5 | 901.5 | 971
0.44 | 92 | 875.5 | 955.5
0.45 | 81 | 852 | 928
0.46 | 93 | 826.5 | 910.5
0.47 | 83.5 | 793 | 875
0.48 | 64 | 765 | 860
0.49 | 70.5 | 738 | 845
0.5 | 74 | 723 | 810