## IDS-VDS Characteristic (mA-mm)
VGS (V) | VDS = 0.100 V | VDS = 0.500 V | VDS = 0.900 V
-0.75 | 0.00031985 | 0.001306 | 0.0042815
-0.74 | 0.00030479 | 0.00125 | 0.0041782
-0.73 | 0.00028977 | 0.0012116 | 0.0040237
-0.72 | 0.00027419 | 0.0011595 | 0.003902
-0.71 | 0.00026467 | 0.0011193 | 0.0037981
-0.7 | 0.00025344 | 0.0010685 | 0.003659
-0.69 | 0.00024179 | 0.0010313 | 0.0035536
-0.68 | 0.00022995 | 0.0009988 | 0.0034416
-0.67 | 0.00022036 | 0.0009608 | 0.0033305
-0.66 | 0.00021094 | 0.0009291 | 0.0032353
-0.65 | 0.00019964 | 0.0008966 | 0.0031276
-0.64 | 0.00019193 | 0.0008635 | 0.0030373
-0.63 | 0.00018206 | 0.0008361 | 0.0029209
-0.62 | 0.00017407 | 0.0008046 | 0.002828
-0.61 | 0.00016494 | 0.0007748 | 0.0027589
-0.6 | 0.00015969 | 0.0007472 | 0.0026735
-0.59 | 0.00015122 | 0.0007173 | 0.0025781
-0.58 | 0.0001458 | 0.0006891 | 0.002496
-0.57 | 0.00013911 | 0.0006649 | 0.0024154
-0.56 | 0.00013227 | 0.000642 | 0.0023296
-0.55 | 0.00012722 | 0.0006183 | 0.002268
-0.54 | 0.00012091 | 0.0005966 | 0.0022015
-0.53 | 0.00011655 | 0.0005784 | 0.0021123
-0.52 | 0.00011149 | 0.0005573 | 0.0020654
-0.51 | 0.0001076 | 0.0005408 | 0.002008
-0.5 | 0.00010364 | 0.0005243 | 0.0019631
-0.49 | 9.977e-05 | 0.0005081 | 0.0019267
-0.48 | 9.807e-05 | 0.00050271 | 0.0018913
-0.47 | 9.722e-05 | 0.0004965 | 0.0018712
-0.46 | 9.728e-05 | 0.00049759 | 0.0018658
-0.45 | 9.906e-05 | 0.00050456 | 0.0018829
-0.44 | 0.00010449 | 0.00052042 | 0.0019408
-0.43 | 0.00011242 | 0.00054996 | 0.0020515
-0.42 | 0.00012494 | 0.0005945 | 0.0022065
-0.41 | 0.00014492 | 0.0006659 | 0.002452
-0.4 | 0.00017285 | 0.0007642 | 0.0028012
-0.39 | 0.00021301 | 0.0009113 | 0.0033311
-0.38 | 0.00026854 | 0.0011142 | 0.0040572
-0.37 | 0.00034725 | 0.0013968 | 0.0051271
-0.36 | 0.0004547 | 0.001798 | 0.00668
-0.35 | 0.0006422 | 0.0023535 | 0.008768
-0.34 | 0.0008627 | 0.0031291 | 0.011745
-0.33 | 0.0011663 | 0.0041796 | 0.015799
-0.32 | 0.0015779 | 0.0056738 | 0.021568
-0.31 | 0.0021482 | 0.007876 | 0.029369
-0.3 | 0.0029266 | 0.010751 | 0.040462
-0.29 | 0.004006 | 0.014587 | 0.055712
-0.28 | 0.005475 | 0.019942 | 0.07637
-0.27 | 0.007834 | 0.027317 | 0.10518
-0.26 | 0.01064 | 0.037354 | 0.14404
-0.25 | 0.014509 | 0.050993 | 0.19589
-0.24 | 0.019772 | 0.07063 | 0.26746
-0.23 | 0.026969 | 0.09602 | 0.3642
-0.22 | 0.036555 | 0.12983 | 0.49125
-0.21 | 0.049723 | 0.17561 | 0.6658
-0.2 | 0.0689 | 0.23764 | 0.9004
-0.19 | 0.0932 | 0.32045 | 1.206
-0.18 | 0.12641 | 0.4324 | 1.6112
-0.17 | 0.17021 | 0.5789 | 2.1334
-0.16 | 0.22895 | 0.7708 | 2.8199
-0.15 | 0.30713 | 1.0302 | 3.6847
-0.14 | 0.41091 | 1.3673 | 4.802
-0.13 | 0.54993 | 1.7998 | 6.188
-0.12 | 0.732 | 2.3668 | 7.9
-0.11 | 0.9731 | 3.0724 | 9.947
-0.1 | 1.2853 | 3.9918 | 12.44
-0.09 | 1.6906 | 5.1536 | 15.368
-0.08 | 2.2145 | 6.575 | 18.749
-0.07 | 2.8585 | 8.314 | 22.598
-0.06 | 3.69 | 10.398 | 27.01
-0.05 | 4.7242 | 12.961 | 31.976
-0.04 | 5.959 | 15.971 | 37.458
-0.03 | 7.473 | 19.386 | 43.31
-0.02 | 9.29 | 23.31 | 49.864
-0.01 | 11.42 | 27.838 | 56.86
0 | 13.909 | 32.929 | 64.51
0.01 | 16.769 | 38.464 | 72.42
0.02 | 19.863 | 44.453 | 80.73
0.03 | 23.454 | 51.11 | 89.46
0.04 | 27.28 | 58.04 | 98.7
0.05 | 31.42 | 65.5 | 108.25
0.06 | 35.874 | 73.51 | 118.01
0.07 | 40.568 | 81.92 | 128.41
0.08 | 45.387 | 90.56 | 138.67
0.09 | 50.353 | 99.49 | 149.49
0.1 | 55.442 | 108.89 | 160.46
0.11 | 60.41 | 118.55 | 171.65
0.12 | 65.6 | 128.49 | 183.02
0.13 | 70.77 | 138.75 | 194.61
0.14 | 75.8 | 149.01 | 206.17
0.15 | 80.85 | 159.59 | 217.97
0.16 | 85.71 | 170.37 | 229.99
0.17 | 90.32 | 181.26 | 241.83
0.18 | 94.84 | 192.12 | 253.84
0.19 | 99.11 | 203.33 | 265.97
0.2 | 103.26 | 214.52 | 278.18
0.21 | 107.35 | 225.98 | 290.53
0.22 | 111.08 | 237.36 | 302.54
0.23 | 114.64 | 248.54 | 314.84
0.24 | 117.82 | 260.15 | 327
0.25 | 121 | 271.67 | 339.29
0.26 | 124 | 283.04 | 351.47
0.27 | 126.93 | 294.47 | 363.46
0.28 | 129.64 | 305.79 | 375.49
0.29 | 132.04 | 317.15 | 387.5
0.3 | 134.29 | 328.49 | 399.41
0.31 | 136.47 | 339.72 | 411.1
0.32 | 138.68 | 350.68 | 422.8
0.33 | 140.65 | 361.7 | 434.4
0.34 | 142.34 | 372.66 | 445.87
0.35 | 143.98 | 383.34 | 457.13
0.36 | 145.42 | 394 | 468.11
0.37 | 147.25 | 404.31 | 479.35
0.38 | 148.54 | 414.65 | 490.18
0.39 | 149.78 | 424.78 | 500.82
0.4 | 150.94 | 434.64 | 511.28
0.41 | 152.12 | 444.39 | 521.51
0.42 | 153.32 | 453.78 | 531.8
0.43 | 154.36 | 463.07 | 541.68
0.44 | 155.18 | 472.04 | 551.37
0.45 | 156.07 | 480.74 | 560.76
0.46 | 157.23 | 489.22 | 570.1
0.47 | 158.05 | 497.31 | 579
0.48 | 158.65 | 505.23 | 587.7
0.49 | 159.28 | 512.83 | 596.5
0.5 | 160 | 520.16 | 604.7

## Tranconductance (mS-mm)
VGS (V) | VDS = 0.100 V | VDS = 0.500 V | VDS = 0.900 V
-0.75 | -0.001506 | -0.0056 | -0.01033
-0.74 | -0.001504 | -0.00472 | -0.01289
-0.73 | -0.00153 | -0.004525 | -0.01381
-0.72 | -0.001255 | -0.004615 | -0.01128
-0.71 | -0.0010375 | -0.00455 | -0.01215
-0.7 | -0.001144 | -0.0044 | -0.012225
-0.69 | -0.0011745 | -0.003485 | -0.01087
-0.68 | -0.0010715 | -0.003525 | -0.011155
-0.67 | -0.0009505 | -0.003485 | -0.010315
-0.66 | -0.001036 | -0.00321 | -0.010145
-0.65 | -0.0009505 | -0.00328 | -0.0099
-0.64 | -0.000879 | -0.003025 | -0.010335
-0.63 | -0.000893 | -0.002945 | -0.010465
-0.62 | -0.000856 | -0.003065 | -0.0081
-0.61 | -0.000719 | -0.00287 | -0.007725
-0.6 | -0.000686 | -0.002875 | -0.00904
-0.59 | -0.0006945 | -0.002905 | -0.008875
-0.58 | -0.0006055 | -0.00262 | -0.008135
-0.57 | -0.0006765 | -0.002355 | -0.00832
-0.56 | -0.0005945 | -0.00233 | -0.00737
-0.55 | -0.000568 | -0.00227 | -0.006405
-0.54 | -0.0005335 | -0.001995 | -0.007785
-0.53 | -0.000471 | -0.001965 | -0.006805
-0.52 | -0.0004475 | -0.00188 | -0.005215
-0.51 | -0.0003925 | -0.00165 | -0.005115
-0.5 | -0.0003915 | -0.001635 | -0.004065
-0.49 | -0.0002785 | -0.0010795 | -0.00359
-0.48 | -0.0001275 | -0.00058 | -0.002775
-0.47 | -3.95e-05 | -0.000256 | -0.001275
-0.46 | 9.2e-05 | 0.000403 | 0.000585
-0.45 | 0.0003605 | 0.0011415 | 0.00375
-0.44 | 0.000668 | 0.00227 | 0.00843
-0.43 | 0.0010225 | 0.003704 | 0.013285
-0.42 | 0.001625 | 0.005797 | 0.020025
-0.41 | 0.0023955 | 0.008485 | 0.029735
-0.4 | 0.0034045 | 0.01227 | 0.043955
-0.39 | 0.0047845 | 0.0175 | 0.0628
-0.38 | 0.006712 | 0.024275 | 0.0898
-0.37 | 0.009308 | 0.03419 | 0.13114
-0.36 | 0.0147475 | 0.047835 | 0.182045
-0.35 | 0.0204 | 0.066555 | 0.25325
-0.34 | 0.026205 | 0.091305 | 0.35155
-0.33 | 0.03576 | 0.127235 | 0.49115
-0.32 | 0.049095 | 0.18482 | 0.6785
-0.31 | 0.067435 | 0.25386 | 0.9447
-0.3 | 0.09289 | 0.33555 | 1.31715
-0.29 | 0.12742 | 0.45955 | 1.7954
-0.28 | 0.1914 | 0.6365 | 2.4734
-0.27 | 0.25825 | 0.8706 | 3.3835
-0.26 | 0.33375 | 1.1838 | 4.5355
-0.25 | 0.4566 | 1.6638 | 6.171
-0.24 | 0.623 | 2.25135 | 8.4155
-0.23 | 0.83915 | 2.96 | 11.1895
-0.22 | 1.1377 | 3.9795 | 15.08
-0.21 | 1.61725 | 5.3905 | 20.4575
-0.2 | 2.17385 | 7.242 | 27.01
-0.19 | 2.8755 | 9.738 | 35.54
-0.18 | 3.8505 | 12.9225 | 46.37
-0.17 | 5.127 | 16.92 | 60.435
-0.16 | 6.846 | 22.565 | 77.565
-0.15 | 9.098 | 29.825 | 99.105
-0.14 | 12.14 | 38.48 | 125.165
-0.13 | 16.0545 | 49.975 | 154.9
-0.12 | 21.1585 | 63.63 | 187.95
-0.11 | 27.665 | 81.25 | 227
-0.1 | 35.875 | 104.06 | 271.05
-0.09 | 46.46 | 129.16 | 315.45
-0.08 | 58.395 | 158.02 | 361.5
-0.07 | 73.775 | 191.15 | 413.05
-0.06 | 93.285 | 232.35 | 468.9
-0.05 | 113.45 | 278.65 | 522.4
-0.04 | 137.44 | 321.25 | 566.7
-0.03 | 166.55 | 366.95 | 620.3
-0.02 | 197.35 | 422.6 | 677.5
-0.01 | 230.95 | 480.95 | 732.3
0 | 267.45 | 531.3 | 778
0.01 | 297.7 | 576.2 | 811
0.02 | 334.25 | 632.3 | 852
0.03 | 370.85 | 679.35 | 898.5
0.04 | 398.3 | 719.5 | 939.5
0.05 | 429.7 | 773.5 | 965.5
0.06 | 457.4 | 821 | 1008
0.07 | 475.65 | 852.5 | 1033
0.08 | 489.25 | 878.5 | 1054
0.09 | 502.75 | 916.5 | 1089.5
0.1 | 502.85 | 953 | 1108
0.11 | 507.9 | 980 | 1128
0.12 | 518 | 1010 | 1148
0.13 | 510 | 1026 | 1157.5
0.14 | 504 | 1042 | 1168
0.15 | 495.5 | 1068 | 1191
0.16 | 473.5 | 1083.5 | 1193
0.17 | 456.5 | 1087.5 | 1192.5
0.18 | 439.5 | 1103.5 | 1207
0.19 | 421 | 1120 | 1217
0.2 | 412 | 1132.5 | 1228
0.21 | 391 | 1142 | 1218
0.22 | 364.5 | 1128 | 1215.5
0.23 | 337 | 1139.5 | 1223
0.24 | 318 | 1156.5 | 1222.5
0.25 | 309 | 1144.5 | 1223.5
0.26 | 296.5 | 1140 | 1208.5
0.27 | 282 | 1137.5 | 1201
0.28 | 255.5 | 1134 | 1202
0.29 | 232.5 | 1135 | 1196
0.3 | 221.5 | 1128.5 | 1180
0.31 | 219.5 | 1109.5 | 1169.5
0.32 | 209 | 1099 | 1165
0.33 | 183 | 1099 | 1153.5
0.34 | 166.5 | 1082 | 1136.5
0.35 | 154 | 1067 | 1112
0.36 | 163.5 | 1048.5 | 1111
0.37 | 156 | 1032.5 | 1103.5
0.38 | 126.5 | 1023.5 | 1073.5
0.39 | 120 | 999.5 | 1055
0.4 | 117 | 980.5 | 1034.5
0.41 | 119 | 957 | 1026
0.42 | 112 | 934 | 1008.5
0.43 | 93 | 913 | 978.5
0.44 | 85.5 | 883.5 | 954
0.45 | 102.5 | 859 | 936.5
0.46 | 99 | 828.5 | 912
0.47 | 71 | 800.5 | 880
0.48 | 61.5 | 776 | 875
0.49 | 67.5 | 746.5 | 850
0.5 | 72 | 733 | 820