## IDS-VDS Characteristic (mA-mm)
VGS (V) | VDS = 0.100 V | VDS = 0.500 V | VDS = 0.900 V
-0.75 | 0.00034429 | 0.0014339 | 0.0046698
-0.74 | 0.0003318 | 0.0013914 | 0.0045422
-0.73 | 0.00031812 | 0.0013349 | 0.004426
-0.72 | 0.00030009 | 0.0012774 | 0.0042807
-0.71 | 0.00028791 | 0.0012345 | 0.0041393
-0.7 | 0.00027524 | 0.0011895 | 0.0040043
-0.69 | 0.00026279 | 0.0011451 | 0.0038911
-0.68 | 0.00025106 | 0.0011071 | 0.0037775
-0.67 | 0.00023821 | 0.0010695 | 0.0036476
-0.66 | 0.00022664 | 0.0010228 | 0.0035499
-0.65 | 0.00021695 | 0.0009901 | 0.0034452
-0.64 | 0.00020739 | 0.0009562 | 0.0033331
-0.63 | 0.00019842 | 0.000917 | 0.0032381
-0.62 | 0.00018913 | 0.0008834 | 0.0031158
-0.61 | 0.00018115 | 0.0008424 | 0.0030227
-0.6 | 0.00017313 | 0.0008195 | 0.0029348
-0.59 | 0.0001654 | 0.0007934 | 0.002859
-0.58 | 0.00015803 | 0.000761 | 0.0027497
-0.57 | 0.00014985 | 0.0007297 | 0.0026679
-0.56 | 0.00014365 | 0.0007051 | 0.0025621
-0.55 | 0.00013685 | 0.0006803 | 0.0025115
-0.54 | 0.00012977 | 0.000658 | 0.0024307
-0.53 | 0.00012392 | 0.0006326 | 0.0023626
-0.52 | 0.00011973 | 0.0006083 | 0.0022761
-0.51 | 0.00011469 | 0.0005939 | 0.0022296
-0.5 | 0.00011057 | 0.0005807 | 0.0021699
-0.49 | 0.00010716 | 0.0005645 | 0.0021297
-0.48 | 0.00010442 | 0.0005542 | 0.0020925
-0.47 | 0.00010375 | 0.0005487 | 0.0020603
-0.46 | 0.00010327 | 0.0005431 | 0.0020631
-0.45 | 0.00010537 | 0.0005502 | 0.002081
-0.44 | 0.00011082 | 0.0005657 | 0.0021279
-0.43 | 0.00011953 | 0.0005901 | 0.0022392
-0.42 | 0.00013314 | 0.0006384 | 0.0023763
-0.41 | 0.00015251 | 0.0007127 | 0.0026273
-0.4 | 0.00018155 | 0.0008098 | 0.0029957
-0.39 | 0.0002233 | 0.0009571 | 0.003533
-0.38 | 0.00028079 | 0.0011629 | 0.0042931
-0.37 | 0.00036132 | 0.0014624 | 0.0053832
-0.36 | 0.00047442 | 0.0018669 | 0.00696
-0.35 | 0.0006699 | 0.0024413 | 0.0091
-0.34 | 0.0009001 | 0.0032389 | 0.012166
-0.33 | 0.0012105 | 0.0043426 | 0.016353
-0.32 | 0.0016402 | 0.005929 | 0.022272
-0.31 | 0.0022246 | 0.008027 | 0.030181
-0.3 | 0.0030348 | 0.010938 | 0.041768
-0.29 | 0.0041434 | 0.01491 | 0.05698
-0.28 | 0.0056692 | 0.020406 | 0.07838
-0.27 | 0.008067 | 0.027889 | 0.10777
-0.26 | 0.011003 | 0.038196 | 0.14745
-0.25 | 0.014965 | 0.052328 | 0.20187
-0.24 | 0.020357 | 0.07265 | 0.27359
-0.23 | 0.027742 | 0.09811 | 0.37298
-0.22 | 0.037635 | 0.13346 | 0.50682
-0.21 | 0.0512 | 0.18052 | 0.6847
-0.2 | 0.07074 | 0.24349 | 0.9226
-0.19 | 0.09589 | 0.3286 | 1.2356
-0.18 | 0.12905 | 0.44136 | 1.6457
-0.17 | 0.17425 | 0.5924 | 2.1793
-0.16 | 0.23442 | 0.7904 | 2.88
-0.15 | 0.31354 | 1.0494 | 3.7578
-0.14 | 0.42214 | 1.3959 | 4.9005
-0.13 | 0.56106 | 1.8343 | 6.306
-0.12 | 0.7502 | 2.3977 | 8.057
-0.11 | 0.9893 | 3.1313 | 10.103
-0.1 | 1.3113 | 4.0586 | 12.608
-0.09 | 1.7245 | 5.2243 | 15.526
-0.08 | 2.248 | 6.655 | 18.989
-0.07 | 2.9195 | 8.386 | 22.894
-0.06 | 3.7503 | 10.546 | 27.279
-0.05 | 4.8007 | 13.086 | 32.244
-0.04 | 6.033 | 16.095 | 37.738
-0.03 | 7.578 | 19.621 | 43.664
-0.02 | 9.39 | 23.524 | 50.217
-0.01 | 11.558 | 28.098 | 57.16
0 | 14.075 | 33.177 | 64.8
0.01 | 16.913 | 38.714 | 72.7
0.02 | 20.08 | 44.718 | 81.07
0.03 | 23.656 | 51.355 | 89.91
0.04 | 27.507 | 58.28 | 99.12
0.05 | 31.669 | 65.9 | 108.65
0.06 | 36.134 | 73.85 | 118.58
0.07 | 40.825 | 82.26 | 128.73
0.08 | 45.707 | 91.04 | 139.24
0.09 | 50.688 | 99.92 | 149.99
0.1 | 55.755 | 109.34 | 160.88
0.11 | 60.83 | 119.08 | 172.16
0.12 | 66.02 | 129.04 | 183.53
0.13 | 71.13 | 139.15 | 195.13
0.14 | 76.2 | 149.49 | 206.69
0.15 | 81.25 | 160.11 | 218.51
0.16 | 86.13 | 170.94 | 230.67
0.17 | 90.8 | 181.83 | 242.41
0.18 | 95.21 | 192.76 | 254.6
0.19 | 99.56 | 203.92 | 266.74
0.2 | 103.65 | 215.21 | 278.88
0.21 | 107.67 | 226.56 | 291.13
0.22 | 111.44 | 237.99 | 303.39
0.23 | 115.13 | 249.25 | 315.6
0.24 | 118.43 | 260.78 | 327.79
0.25 | 121.54 | 272.3 | 340.12
0.26 | 124.46 | 283.7 | 352.07
0.27 | 127.33 | 295.2 | 364.25
0.28 | 130.25 | 306.46 | 376.26
0.29 | 132.56 | 317.77 | 388.27
0.3 | 134.86 | 329.23 | 400.3
0.31 | 137.01 | 340.47 | 411.91
0.32 | 138.91 | 351.4 | 423.67
0.33 | 141.14 | 362.56 | 435.22
0.34 | 142.92 | 373.4 | 446.71
0.35 | 144.51 | 384.16 | 457.99
0.36 | 146.01 | 394.83 | 469.15
0.37 | 147.62 | 405.18 | 480.26
0.38 | 149.17 | 415.51 | 491.07
0.39 | 150.39 | 425.56 | 501.8
0.4 | 151.47 | 435.48 | 512.03
0.41 | 152.64 | 445.19 | 522.45
0.42 | 154 | 454.64 | 532.67
0.43 | 155 | 463.84 | 542.59
0.44 | 155.78 | 472.79 | 552.37
0.45 | 156.67 | 481.59 | 561.63
0.46 | 157.43 | 490.02 | 570.9
0.47 | 158.72 | 498.2 | 579.8
0.48 | 159.29 | 506.02 | 588.6
0.49 | 159.91 | 513.6 | 597.4
0.5 | 160.72 | 520.93 | 605.4

## Tranconductance (mS-mm)
VGS (V) | VDS = 0.100 V | VDS = 0.500 V | VDS = 0.900 V
-0.75 | -0.001249 | -0.00425 | -0.01276
-0.74 | -0.0013085 | -0.00495 | -0.01219
-0.73 | -0.0015855 | -0.0057 | -0.013075
-0.72 | -0.0015105 | -0.00502 | -0.014335
-0.71 | -0.0012425 | -0.004395 | -0.01382
-0.7 | -0.001256 | -0.00447 | -0.01241
-0.69 | -0.001209 | -0.00412 | -0.01134
-0.68 | -0.001229 | -0.00378 | -0.012175
-0.67 | -0.001221 | -0.004215 | -0.01138
-0.66 | -0.001063 | -0.00397 | -0.01012
-0.65 | -0.0009625 | -0.00333 | -0.01084
-0.64 | -0.0009265 | -0.003655 | -0.010355
-0.63 | -0.000913 | -0.00364 | -0.010865
-0.62 | -0.0008635 | -0.00373 | -0.01077
-0.61 | -0.0008 | -0.003195 | -0.00905
-0.6 | -0.0007875 | -0.00245 | -0.008185
-0.59 | -0.000755 | -0.002925 | -0.009255
-0.58 | -0.0007775 | -0.003185 | -0.009555
-0.57 | -0.000719 | -0.002795 | -0.00938
-0.56 | -0.00065 | -0.00247 | -0.00782
-0.55 | -0.000694 | -0.002355 | -0.00657
-0.54 | -0.0006465 | -0.002385 | -0.007445
-0.53 | -0.000502 | -0.002485 | -0.00773
-0.52 | -0.0004615 | -0.001935 | -0.00665
-0.51 | -0.000458 | -0.00138 | -0.00531
-0.5 | -0.0003765 | -0.00147 | -0.004995
-0.49 | -0.0003075 | -0.001325 | -0.00387
-0.48 | -0.0001705 | -0.00079 | -0.00347
-0.47 | -5.75e-05 | -0.000555 | -0.00147
-0.46 | 8.1e-05 | 7.5e-05 | 0.001035
-0.45 | 0.0003775 | 0.00113 | 0.00324
-0.44 | 0.000708 | 0.001995 | 0.00791
-0.43 | 0.001116 | 0.003635 | 0.01242
-0.42 | 0.001649 | 0.00613 | 0.019405
-0.41 | 0.0024205 | 0.00857 | 0.03097
-0.4 | 0.0035395 | 0.01222 | 0.045285
-0.39 | 0.004962 | 0.017655 | 0.06487
-0.38 | 0.006901 | 0.025265 | 0.09251
-0.37 | 0.0096815 | 0.0352 | 0.133345
-0.36 | 0.015429 | 0.048945 | 0.18584
-0.35 | 0.021284 | 0.0686 | 0.2603
-0.34 | 0.02703 | 0.095065 | 0.36265
-0.33 | 0.037005 | 0.134505 | 0.5053
-0.32 | 0.050705 | 0.18422 | 0.6914
-0.31 | 0.06973 | 0.25045 | 0.9748
-0.3 | 0.09594 | 0.34415 | 1.33995
-0.29 | 0.13172 | 0.4734 | 1.8306
-0.28 | 0.19618 | 0.64895 | 2.5395
-0.27 | 0.26669 | 0.8895 | 3.4535
-0.26 | 0.3449 | 1.22195 | 4.705
-0.25 | 0.4677 | 1.7227 | 6.307
-0.24 | 0.63885 | 2.2891 | 8.5555
-0.23 | 0.8639 | 3.0405 | 11.6615
-0.22 | 1.1729 | 4.1205 | 15.586
-0.21 | 1.65525 | 5.5015 | 20.789
-0.2 | 2.2345 | 7.404 | 27.545
-0.19 | 2.9155 | 9.8935 | 36.155
-0.18 | 3.918 | 13.19 | 47.185
-0.17 | 5.2685 | 17.452 | 61.715
-0.16 | 6.9645 | 22.85 | 78.925
-0.15 | 9.386 | 30.275 | 101.025
-0.14 | 12.376 | 39.245 | 127.41
-0.13 | 16.403 | 50.09 | 157.825
-0.12 | 21.412 | 64.85 | 189.85
-0.11 | 28.055 | 83.045 | 227.55
-0.1 | 36.76 | 104.65 | 271.15
-0.09 | 46.835 | 129.82 | 319.05
-0.08 | 59.75 | 158.085 | 368.4
-0.07 | 75.115 | 194.55 | 414.5
-0.06 | 94.06 | 235 | 467.5
-0.05 | 114.135 | 277.45 | 522.95
-0.04 | 138.865 | 326.75 | 571
-0.03 | 167.85 | 371.45 | 623.95
-0.02 | 199 | 423.85 | 674.8
-0.01 | 234.25 | 482.65 | 729.15
0 | 267.75 | 530.8 | 777
0.01 | 300.25 | 577.05 | 813.5
0.02 | 337.15 | 632.05 | 860.5
0.03 | 371.35 | 678.1 | 902.5
0.04 | 400.65 | 727.25 | 937
0.05 | 431.35 | 778.5 | 973
0.06 | 457.8 | 818 | 1004
0.07 | 478.65 | 859.5 | 1033
0.08 | 493.15 | 883 | 1063
0.09 | 502.4 | 915 | 1082
0.1 | 507.1 | 958 | 1108.5
0.11 | 513.25 | 985 | 1132.5
0.12 | 515 | 1003.5 | 1148.5
0.13 | 509 | 1022.5 | 1158
0.14 | 506 | 1048 | 1169
0.15 | 496.5 | 1072.5 | 1199
0.16 | 477.5 | 1086 | 1195
0.17 | 454 | 1091 | 1196.5
0.18 | 438 | 1104.5 | 1216.5
0.19 | 422 | 1122.5 | 1214
0.2 | 405.5 | 1132 | 1219.5
0.21 | 389.5 | 1139 | 1225.5
0.22 | 373 | 1134.5 | 1223.5
0.23 | 349.5 | 1139.5 | 1220
0.24 | 320.5 | 1152.5 | 1226
0.25 | 301.5 | 1146 | 1214
0.26 | 289.5 | 1145 | 1206.5
0.27 | 289.5 | 1138 | 1209.5
0.28 | 261.5 | 1128.5 | 1201
0.29 | 230.5 | 1138.5 | 1202
0.3 | 222.5 | 1135 | 1182
0.31 | 202.5 | 1108.5 | 1168.5
0.32 | 206.5 | 1104.5 | 1165.5
0.33 | 200.5 | 1100 | 1152
0.34 | 168.5 | 1080 | 1138.5
0.35 | 154.5 | 1071.5 | 1122
0.36 | 155.5 | 1051 | 1113.5
0.37 | 158 | 1034 | 1096
0.38 | 138.5 | 1019 | 1077
0.39 | 115 | 998.5 | 1048
0.4 | 112.5 | 981.5 | 1032.5
0.41 | 126.5 | 958 | 1032
0.42 | 118 | 932.5 | 1007
0.43 | 89 | 907.5 | 985
0.44 | 83.5 | 887.5 | 952
0.45 | 82.5 | 861.5 | 926.5
0.46 | 102.5 | 830.5 | 908.5
0.47 | 93 | 800 | 885
0.48 | 59.5 | 770 | 880
0.49 | 71.5 | 745.5 | 840
0.5 | 81 | 733 | 800