## IDS-VDS Characteristic (mA-mm)
VGS (V) | VDS = 0.100 V | VDS = 0.500 V | VDS = 0.900 V
-0.75 | 0.00035716 | 0.0014659 | 0.0048359
-0.74 | 0.00034267 | 0.0014138 | 0.0046931
-0.73 | 0.00032389 | 0.0013539 | 0.0045949
-0.72 | 0.00031067 | 0.0013035 | 0.0044426
-0.71 | 0.00029929 | 0.0012629 | 0.0043376
-0.7 | 0.0002851 | 0.0012216 | 0.004185
-0.69 | 0.00027189 | 0.0011735 | 0.0040468
-0.68 | 0.00026116 | 0.0011411 | 0.0039209
-0.67 | 0.00024679 | 0.0010909 | 0.0038122
-0.66 | 0.00023753 | 0.0010585 | 0.0037064
-0.65 | 0.00022573 | 0.0010227 | 0.0035989
-0.64 | 0.0002161 | 0.000981 | 0.0034756
-0.63 | 0.00020531 | 0.0009439 | 0.0033375
-0.62 | 0.00019708 | 0.0009102 | 0.0032333
-0.61 | 0.00018843 | 0.000875 | 0.0031407
-0.6 | 0.00017902 | 0.0008453 | 0.0030342
-0.59 | 0.00017189 | 0.0008141 | 0.0029292
-0.58 | 0.00016269 | 0.0007835 | 0.0028341
-0.57 | 0.00015502 | 0.0007625 | 0.0027565
-0.56 | 0.00014944 | 0.0007297 | 0.0026587
-0.55 | 0.00014087 | 0.0006982 | 0.0025726
-0.54 | 0.00013581 | 0.0006801 | 0.0024952
-0.53 | 0.00012935 | 0.0006555 | 0.0024363
-0.52 | 0.00012463 | 0.0006337 | 0.0023733
-0.51 | 0.00012013 | 0.0006116 | 0.0022987
-0.5 | 0.00011537 | 0.0005973 | 0.0022357
-0.49 | 0.00011191 | 0.0005807 | 0.0021856
-0.48 | 0.00010899 | 0.0005688 | 0.0021457
-0.47 | 0.00010754 | 0.0005592 | 0.0021142
-0.46 | 0.00010727 | 0.0005567 | 0.0021227
-0.45 | 0.00010921 | 0.0005584 | 0.0021212
-0.44 | 0.00011406 | 0.0005757 | 0.0021768
-0.43 | 0.00012119 | 0.0006021 | 0.0022706
-0.42 | 0.00013385 | 0.0006482 | 0.0024265
-0.41 | 0.00015299 | 0.000712 | 0.0026675
-0.4 | 0.00018103 | 0.0008116 | 0.0030181
-0.39 | 0.00022031 | 0.0009595 | 0.0035217
-0.38 | 0.00027718 | 0.0011618 | 0.0042871
-0.37 | 0.00035443 | 0.001443 | 0.0053327
-0.36 | 0.0004646 | 0.0018367 | 0.006909
-0.35 | 0.0006514 | 0.0024024 | 0.008982
-0.34 | 0.000874 | 0.0031852 | 0.011909
-0.33 | 0.0011759 | 0.0042727 | 0.016068
-0.32 | 0.0015935 | 0.005806 | 0.021784
-0.31 | 0.0021588 | 0.007841 | 0.029816
-0.3 | 0.0029552 | 0.010746 | 0.040765
-0.29 | 0.0040358 | 0.014633 | 0.056136
-0.28 | 0.0055242 | 0.020115 | 0.07697
-0.27 | 0.007878 | 0.027525 | 0.10571
-0.26 | 0.010728 | 0.037599 | 0.1443
-0.25 | 0.01461 | 0.051497 | 0.19817
-0.24 | 0.019862 | 0.07127 | 0.26786
-0.23 | 0.027041 | 0.09716 | 0.36722
-0.22 | 0.036863 | 0.13165 | 0.49584
-0.21 | 0.050061 | 0.17787 | 0.6712
-0.2 | 0.06949 | 0.24004 | 0.9063
-0.19 | 0.09388 | 0.32268 | 1.2094
-0.18 | 0.1275 | 0.43816 | 1.6251
-0.17 | 0.17185 | 0.5876 | 2.1494
-0.16 | 0.23055 | 0.7846 | 2.8269
-0.15 | 0.30882 | 1.0424 | 3.7219
-0.14 | 0.41521 | 1.3893 | 4.8291
-0.13 | 0.55301 | 1.8227 | 6.223
-0.12 | 0.7403 | 2.3965 | 7.965
-0.11 | 0.9816 | 3.1174 | 10.015
-0.1 | 1.2933 | 4.042 | 12.556
-0.09 | 1.7085 | 5.2126 | 15.448
-0.08 | 2.2195 | 6.613 | 18.889
-0.07 | 2.8892 | 8.38 | 22.78
-0.06 | 3.7227 | 10.524 | 27.206
-0.05 | 4.757 | 13.051 | 32.212
-0.04 | 5.988 | 16.075 | 37.647
-0.03 | 7.533 | 19.562 | 43.693
-0.02 | 9.354 | 23.52 | 50.231
-0.01 | 11.502 | 28.024 | 57.28
0 | 14.011 | 33.159 | 64.76
0.01 | 16.815 | 38.617 | 72.69
0.02 | 19.996 | 44.691 | 81.14
0.03 | 23.55 | 51.351 | 89.86
0.04 | 27.391 | 58.38 | 99.19
0.05 | 31.562 | 65.9 | 108.74
0.06 | 35.974 | 73.81 | 118.57
0.07 | 40.692 | 82.26 | 128.83
0.08 | 45.52 | 90.86 | 139.27
0.09 | 50.527 | 100 | 150.02
0.1 | 55.608 | 109.29 | 161
0.11 | 60.59 | 118.95 | 172.2
0.12 | 65.86 | 128.93 | 183.52
0.13 | 71.01 | 139.08 | 195.11
0.14 | 76.03 | 149.49 | 206.81
0.15 | 80.98 | 160.05 | 218.57
0.16 | 85.85 | 170.88 | 230.67
0.17 | 90.56 | 181.52 | 242.55
0.18 | 95.05 | 192.61 | 254.68
0.19 | 99.35 | 203.87 | 266.72
0.2 | 103.54 | 215.01 | 278.96
0.21 | 107.47 | 226.55 | 291.25
0.22 | 111.3 | 237.77 | 303.43
0.23 | 114.77 | 249.27 | 315.74
0.24 | 118.14 | 260.64 | 327.91
0.25 | 121.32 | 272.23 | 340.18
0.26 | 124.37 | 283.65 | 352.18
0.27 | 127.13 | 295.01 | 364.34
0.28 | 129.79 | 306.46 | 376.4
0.29 | 132.24 | 317.79 | 388.31
0.3 | 134.66 | 329.19 | 400.42
0.31 | 136.98 | 340.24 | 412.01
0.32 | 138.94 | 351.43 | 423.79
0.33 | 140.82 | 362.5 | 435.5
0.34 | 142.63 | 373.42 | 446.84
0.35 | 144.22 | 384.18 | 458.28
0.36 | 146.02 | 394.61 | 469.31
0.37 | 147.39 | 405.27 | 480.52
0.38 | 148.77 | 415.54 | 491.35
0.39 | 150.11 | 425.67 | 502.03
0.4 | 151.29 | 435.47 | 512.45
0.41 | 152.57 | 445.19 | 522.77
0.42 | 153.62 | 454.81 | 533.06
0.43 | 154.61 | 464 | 542.97
0.44 | 155.6 | 472.98 | 552.75
0.45 | 156.68 | 481.6 | 562.02
0.46 | 157.45 | 490.22 | 571.6
0.47 | 158.27 | 498.38 | 580.4
0.48 | 159.04 | 506.25 | 589.2
0.49 | 159.64 | 513.88 | 597.8
0.5 | 160.65 | 521.19 | 606

## Tranconductance (mS-mm)
VGS (V) | VDS = 0.100 V | VDS = 0.500 V | VDS = 0.900 V
-0.75 | -0.001449 | -0.00521 | -0.01428
-0.74 | -0.0016635 | -0.0056 | -0.01205
-0.73 | -0.0016 | -0.005515 | -0.012525
-0.72 | -0.00123 | -0.00455 | -0.012865
-0.71 | -0.0012785 | -0.004095 | -0.01288
-0.7 | -0.00137 | -0.00447 | -0.01454
-0.69 | -0.001197 | -0.004025 | -0.013205
-0.68 | -0.001255 | -0.00413 | -0.01173
-0.67 | -0.0011815 | -0.00413 | -0.010725
-0.66 | -0.001053 | -0.00341 | -0.010665
-0.65 | -0.0010715 | -0.003875 | -0.01154
-0.64 | -0.001021 | -0.00394 | -0.01307
-0.63 | -0.000951 | -0.00354 | -0.012115
-0.62 | -0.000844 | -0.003445 | -0.00984
-0.61 | -0.000903 | -0.003245 | -0.009955
-0.6 | -0.000827 | -0.003045 | -0.010575
-0.59 | -0.0008165 | -0.00309 | -0.010005
-0.58 | -0.0008435 | -0.00258 | -0.008635
-0.57 | -0.0006625 | -0.00269 | -0.00877
-0.56 | -0.0007075 | -0.003215 | -0.009195
-0.55 | -0.0006815 | -0.00248 | -0.008175
-0.54 | -0.000576 | -0.002135 | -0.006815
-0.53 | -0.000559 | -0.00232 | -0.006095
-0.52 | -0.000461 | -0.002195 | -0.00688
-0.51 | -0.000463 | -0.00182 | -0.00688
-0.5 | -0.000411 | -0.001545 | -0.005655
-0.49 | -0.000319 | -0.001425 | -0.0045
-0.48 | -0.0002185 | -0.001075 | -0.00357
-0.47 | -8.6e-05 | -0.000605 | -0.00115
-0.46 | 8.35e-05 | -4e-05 | 0.00035
-0.45 | 0.0003395 | 0.00095 | 0.002705
-0.44 | 0.000599 | 0.002185 | 0.00747
-0.43 | 0.0009895 | 0.003625 | 0.012485
-0.42 | 0.00159 | 0.005495 | 0.019845
-0.41 | 0.002359 | 0.00817 | 0.02958
-0.4 | 0.003366 | 0.012375 | 0.04271
-0.39 | 0.0048075 | 0.01751 | 0.06345
-0.38 | 0.006706 | 0.024175 | 0.09055
-0.37 | 0.009371 | 0.033745 | 0.131095
-0.36 | 0.0148485 | 0.04797 | 0.182465
-0.35 | 0.02047 | 0.067425 | 0.25
-0.34 | 0.026225 | 0.093515 | 0.3543
-0.33 | 0.035975 | 0.13104 | 0.49375
-0.32 | 0.049145 | 0.178415 | 0.6874
-0.31 | 0.068085 | 0.247 | 0.94905
-0.3 | 0.09385 | 0.3396 | 1.316
-0.29 | 0.12845 | 0.46845 | 1.81025
-0.28 | 0.19211 | 0.6446 | 2.4787
-0.27 | 0.26019 | 0.8742 | 3.3665
-0.26 | 0.3366 | 1.1986 | 4.623
-0.25 | 0.4567 | 1.68355 | 6.178
-0.24 | 0.62155 | 2.28315 | 8.4525
-0.23 | 0.85005 | 3.019 | 11.399
-0.22 | 1.151 | 4.0355 | 15.199
-0.21 | 1.63135 | 5.4195 | 20.523
-0.2 | 2.19095 | 7.2405 | 26.91
-0.19 | 2.9005 | 9.906 | 35.94
-0.18 | 3.8985 | 13.246 | 47
-0.17 | 5.1525 | 17.322 | 60.09
-0.16 | 6.8485 | 22.74 | 78.625
-0.15 | 9.233 | 30.235 | 100.11
-0.14 | 12.2095 | 39.015 | 125.055
-0.13 | 16.2545 | 50.36 | 156.795
-0.12 | 21.4295 | 64.735 | 189.6
-0.11 | 27.65 | 82.275 | 229.55
-0.1 | 36.345 | 104.76 | 271.65
-0.09 | 46.31 | 128.55 | 316.65
-0.08 | 59.035 | 158.37 | 366.6
-0.07 | 75.16 | 195.55 | 415.85
-0.06 | 93.39 | 233.55 | 471.6
-0.05 | 113.265 | 277.55 | 522.05
-0.04 | 138.8 | 325.55 | 574.05
-0.03 | 168.3 | 372.25 | 629.2
-0.02 | 198.45 | 423.1 | 679.35
-0.01 | 232.85 | 481.95 | 726.45
0 | 265.65 | 529.65 | 770.5
0.01 | 299.25 | 576.6 | 819
0.02 | 336.75 | 636.7 | 858.5
0.03 | 369.75 | 684.45 | 902.5
0.04 | 400.6 | 727.45 | 944
0.05 | 429.15 | 771.5 | 969
0.06 | 456.5 | 818 | 1004.5
0.07 | 477.3 | 852.5 | 1035
0.08 | 491.75 | 887 | 1059.5
0.09 | 504.4 | 921.5 | 1086.5
0.1 | 503.15 | 947.5 | 1109
0.11 | 512.6 | 982 | 1126
0.12 | 521 | 1006.5 | 1145.5
0.13 | 508.5 | 1028 | 1164.5
0.14 | 498.5 | 1048.5 | 1173
0.15 | 491 | 1069.5 | 1193
0.16 | 479 | 1073.5 | 1199
0.17 | 460 | 1086.5 | 1200.5
0.18 | 439.5 | 1117.5 | 1208.5
0.19 | 424.5 | 1120 | 1214
0.2 | 406 | 1134 | 1226.5
0.21 | 388 | 1138 | 1223.5
0.22 | 365 | 1136 | 1224.5
0.23 | 342 | 1143.5 | 1224
0.24 | 327.5 | 1148 | 1222
0.25 | 311.5 | 1150.5 | 1213.5
0.26 | 290.5 | 1139 | 1208
0.27 | 271 | 1140.5 | 1211
0.28 | 255.5 | 1139 | 1198.5
0.29 | 243.5 | 1136.5 | 1201
0.3 | 237 | 1122.5 | 1185
0.31 | 214 | 1112 | 1168.5
0.32 | 192 | 1113 | 1174.5
0.33 | 184.5 | 1099.5 | 1152.5
0.34 | 170 | 1084 | 1139
0.35 | 169.5 | 1059.5 | 1123.5
0.36 | 158.5 | 1054.5 | 1112
0.37 | 137.5 | 1046.5 | 1102
0.38 | 136 | 1020 | 1075.5
0.39 | 126 | 996.5 | 1055
0.4 | 123 | 976 | 1037
0.41 | 116.5 | 967 | 1030.5
0.42 | 102 | 940.5 | 1010
0.43 | 99 | 908.5 | 984.5
0.44 | 103.5 | 880 | 952.5
0.45 | 92.5 | 862 | 942.5
0.46 | 79.5 | 839 | 919
0.47 | 79.5 | 801.5 | 880
0.48 | 68.5 | 775 | 870
0.49 | 80.5 | 747 | 840
0.5 | 101 | 731 | 820