## IDS-VDS Characteristic (mA-mm)
VGS (V) | VDS = 0.100 V | VDS = 0.500 V | VDS = 0.900 V
-0.75 | 0.0003404 | 0.001387 | 0.0044537
-0.74 | 0.00032598 | 0.0013395 | 0.0043207
-0.73 | 0.00030994 | 0.0012884 | 0.0042158
-0.72 | 0.00029495 | 0.0012429 | 0.0040611
-0.71 | 0.00028388 | 0.0012021 | 0.0039355
-0.7 | 0.00027226 | 0.0011511 | 0.0038503
-0.69 | 0.00025755 | 0.0011183 | 0.0037224
-0.68 | 0.00024722 | 0.0010751 | 0.0036152
-0.67 | 0.00023507 | 0.001036 | 0.0035053
-0.66 | 0.00022624 | 0.0009979 | 0.0033966
-0.65 | 0.00021617 | 0.0009638 | 0.0032733
-0.64 | 0.00020507 | 0.0009309 | 0.003192
-0.63 | 0.00019519 | 0.0008998 | 0.0030734
-0.62 | 0.00018556 | 0.0008637 | 0.0029933
-0.61 | 0.00017919 | 0.0008242 | 0.0029045
-0.6 | 0.00017083 | 0.0008039 | 0.0028141
-0.59 | 0.00016355 | 0.0007685 | 0.0027114
-0.58 | 0.00015647 | 0.0007385 | 0.0026351
-0.57 | 0.00014941 | 0.0007193 | 0.0025626
-0.56 | 0.00014189 | 0.000689 | 0.0024595
-0.55 | 0.0001346 | 0.0006657 | 0.0023989
-0.54 | 0.00012885 | 0.0006448 | 0.0023254
-0.53 | 0.00012402 | 0.0006223 | 0.002272
-0.52 | 0.00011885 | 0.0005996 | 0.0022038
-0.51 | 0.00011456 | 0.0005834 | 0.0021478
-0.5 | 0.00011033 | 0.0005641 | 0.0020934
-0.49 | 0.00010721 | 0.000554 | 0.0020488
-0.48 | 0.00010544 | 0.000544 | 0.0020373
-0.47 | 0.00010427 | 0.0005366 | 0.0020209
-0.46 | 0.00010418 | 0.000537 | 0.0020167
-0.45 | 0.00010651 | 0.0005462 | 0.0020355
-0.44 | 0.00011136 | 0.0005629 | 0.0021005
-0.43 | 0.00012152 | 0.0005938 | 0.002222
-0.42 | 0.00013529 | 0.0006442 | 0.0023922
-0.41 | 0.00015638 | 0.0007191 | 0.0026685
-0.4 | 0.00018693 | 0.0008291 | 0.0030641
-0.39 | 0.00023038 | 0.0009914 | 0.0036595
-0.38 | 0.00029226 | 0.0012171 | 0.0044833
-0.37 | 0.00037718 | 0.0015339 | 0.0056398
-0.36 | 0.00049549 | 0.0019715 | 0.007402
-0.35 | 0.0006979 | 0.0025815 | 0.009701
-0.34 | 0.0009376 | 0.0034377 | 0.013006
-0.33 | 0.0012642 | 0.0046092 | 0.017565
-0.32 | 0.0017142 | 0.006374 | 0.023858
-0.31 | 0.0023257 | 0.008608 | 0.032711
-0.3 | 0.0031849 | 0.011722 | 0.044714
-0.29 | 0.0043406 | 0.015987 | 0.06166
-0.28 | 0.006135 | 0.021829 | 0.08434
-0.27 | 0.008343 | 0.029899 | 0.11592
-0.26 | 0.011406 | 0.040942 | 0.15792
-0.25 | 0.015535 | 0.055636 | 0.21666
-0.24 | 0.021149 | 0.07681 | 0.2942
-0.23 | 0.028699 | 0.10435 | 0.39906
-0.22 | 0.03903 | 0.14207 | 0.53978
-0.21 | 0.052946 | 0.19046 | 0.7306
-0.2 | 0.07341 | 0.25717 | 0.9745
-0.19 | 0.09923 | 0.34608 | 1.3094
-0.18 | 0.1342 | 0.46628 | 1.7501
-0.17 | 0.18059 | 0.6245 | 2.3088
-0.16 | 0.24313 | 0.8338 | 3.043
-0.15 | 0.32433 | 1.1106 | 3.9669
-0.14 | 0.43629 | 1.4636 | 5.1377
-0.13 | 0.58 | 1.9285 | 6.62
-0.12 | 0.7724 | 2.5281 | 8.418
-0.11 | 1.0206 | 3.2803 | 10.558
-0.1 | 1.3461 | 4.2451 | 13.138
-0.09 | 1.7711 | 5.4611 | 16.172
-0.08 | 2.3094 | 6.942 | 19.709
-0.07 | 2.9922 | 8.769 | 23.648
-0.06 | 3.8476 | 10.951 | 28.161
-0.05 | 4.9118 | 13.572 | 33.275
-0.04 | 6.156 | 16.623 | 38.815
-0.03 | 7.744 | 20.132 | 44.943
-0.02 | 9.596 | 24.26 | 51.449
-0.01 | 11.76 | 28.83 | 58.77
0 | 14.296 | 33.915 | 66.42
0.01 | 17.18 | 39.574 | 74.37
0.02 | 20.372 | 45.702 | 82.74
0.03 | 23.952 | 52.393 | 91.8
0.04 | 27.864 | 59.46 | 100.94
0.05 | 32.02 | 67.09 | 110.6
0.06 | 36.514 | 74.99 | 120.47
0.07 | 41.224 | 83.42 | 130.8
0.08 | 46.069 | 92.24 | 141.3
0.09 | 51.066 | 101.26 | 151.98
0.1 | 56.176 | 110.72 | 162.99
0.11 | 61.19 | 120.27 | 174.19
0.12 | 66.42 | 130.41 | 185.69
0.13 | 71.53 | 140.56 | 197.13
0.14 | 76.62 | 150.96 | 208.9
0.15 | 81.6 | 161.58 | 220.68
0.16 | 86.42 | 172.3 | 232.74
0.17 | 91.06 | 183.27 | 244.74
0.18 | 95.52 | 194.17 | 256.52
0.19 | 99.87 | 205.4 | 268.76
0.2 | 104.06 | 216.56 | 280.99
0.21 | 108.14 | 227.99 | 293.27
0.22 | 111.82 | 239.31 | 305.49
0.23 | 115.3 | 250.73 | 317.68
0.24 | 118.59 | 262.17 | 329.82
0.25 | 121.74 | 273.59 | 342.08
0.26 | 124.95 | 285.1 | 354.2
0.27 | 127.73 | 296.54 | 366.19
0.28 | 130.31 | 307.92 | 378.21
0.29 | 132.74 | 319.29 | 390.19
0.3 | 134.96 | 330.48 | 402.1
0.31 | 137.27 | 341.74 | 413.9
0.32 | 139.32 | 352.79 | 425.49
0.33 | 141.32 | 363.96 | 437.15
0.34 | 143.04 | 374.73 | 448.51
0.35 | 144.74 | 385.43 | 459.76
0.36 | 146.23 | 396.05 | 470.97
0.37 | 147.89 | 406.55 | 481.93
0.38 | 149.26 | 416.87 | 492.85
0.39 | 150.36 | 426.74 | 503.41
0.4 | 151.86 | 436.68 | 513.93
0.41 | 152.92 | 446.36 | 524.13
0.42 | 154.05 | 455.87 | 534.33
0.43 | 155.08 | 465.15 | 544.22
0.44 | 155.79 | 473.93 | 553.93
0.45 | 156.87 | 482.64 | 563.33
0.46 | 157.79 | 491.16 | 572.3
0.47 | 158.61 | 499.3 | 581.6
0.48 | 159.23 | 507.14 | 590.4
0.49 | 160.07 | 514.65 | 598.6
0.5 | 160.81 | 521.99 | 607

## Tranconductance (mS-mm)
VGS (V) | VDS = 0.100 V | VDS = 0.500 V | VDS = 0.900 V
-0.75 | -0.001442 | -0.00475 | -0.0133
-0.74 | -0.001523 | -0.00493 | -0.011895
-0.73 | -0.0015515 | -0.00483 | -0.01298
-0.72 | -0.001303 | -0.004315 | -0.014015
-0.71 | -0.0011345 | -0.00459 | -0.01054
-0.7 | -0.0013165 | -0.00419 | -0.010655
-0.69 | -0.001252 | -0.0038 | -0.011755
-0.68 | -0.001124 | -0.004115 | -0.010855
-0.67 | -0.001049 | -0.00386 | -0.01093
-0.66 | -0.000945 | -0.00361 | -0.0116
-0.65 | -0.0010585 | -0.00335 | -0.01023
-0.64 | -0.001049 | -0.0032 | -0.009995
-0.63 | -0.0009755 | -0.00336 | -0.009935
-0.62 | -0.0008 | -0.00378 | -0.008445
-0.61 | -0.0007365 | -0.00299 | -0.00896
-0.6 | -0.000782 | -0.002785 | -0.009655
-0.59 | -0.000718 | -0.00327 | -0.00895
-0.58 | -0.000707 | -0.00246 | -0.00744
-0.57 | -0.000729 | -0.002475 | -0.00878
-0.56 | -0.0007405 | -0.00268 | -0.008185
-0.55 | -0.000652 | -0.00221 | -0.006705
-0.54 | -0.000529 | -0.00217 | -0.006345
-0.53 | -0.0005 | -0.00226 | -0.00608
-0.52 | -0.000473 | -0.001945 | -0.00621
-0.51 | -0.000426 | -0.001775 | -0.00552
-0.5 | -0.0003675 | -0.00147 | -0.00495
-0.49 | -0.0002445 | -0.001005 | -0.002805
-0.48 | -0.000147 | -0.00087 | -0.001395
-0.47 | -6.3e-05 | -0.00035 | -0.00103
-0.46 | 0.000112 | 0.00048 | 0.00073
-0.45 | 0.000359 | 0.001295 | 0.00419
-0.44 | 0.0007505 | 0.00238 | 0.009325
-0.43 | 0.0011965 | 0.004065 | 0.014585
-0.42 | 0.001743 | 0.006265 | 0.022325
-0.41 | 0.002582 | 0.009245 | 0.033595
-0.4 | 0.0037 | 0.013615 | 0.04955
-0.39 | 0.0052665 | 0.0194 | 0.07096
-0.38 | 0.00734 | 0.027125 | 0.099015
-0.37 | 0.0101615 | 0.03772 | 0.145935
-0.36 | 0.016036 | 0.05238 | 0.20306
-0.35 | 0.0221055 | 0.07331 | 0.2802
-0.34 | 0.028315 | 0.101385 | 0.3932
-0.33 | 0.03883 | 0.146815 | 0.5426
-0.32 | 0.053075 | 0.19994 | 0.7573
-0.31 | 0.073535 | 0.2674 | 1.0428
-0.3 | 0.100745 | 0.36895 | 1.44745
-0.29 | 0.147505 | 0.50535 | 1.9813
-0.28 | 0.20012 | 0.6956 | 2.713
-0.27 | 0.26355 | 0.95565 | 3.679
-0.26 | 0.3596 | 1.28685 | 5.037
-0.25 | 0.48715 | 1.7934 | 6.814
-0.24 | 0.6582 | 2.4357 | 9.12
-0.23 | 0.89405 | 3.263 | 12.279
-0.22 | 1.21235 | 4.3055 | 16.577
-0.21 | 1.719 | 5.755 | 21.736
-0.2 | 2.3142 | 7.781 | 28.94
-0.19 | 3.0395 | 10.4555 | 38.78
-0.18 | 4.068 | 13.921 | 49.97
-0.17 | 5.4465 | 18.376 | 64.645
-0.16 | 7.187 | 24.305 | 82.905
-0.15 | 9.658 | 31.49 | 104.735
-0.14 | 12.7835 | 40.895 | 132.655
-0.13 | 16.8055 | 53.225 | 164.015
-0.12 | 22.03 | 67.59 | 196.9
-0.11 | 28.685 | 85.85 | 236
-0.1 | 37.525 | 109.04 | 280.7
-0.09 | 48.165 | 134.845 | 328.55
-0.08 | 61.055 | 165.395 | 373.8
-0.07 | 76.91 | 200.45 | 422.6
-0.06 | 95.98 | 240.15 | 481.35
-0.05 | 115.42 | 283.6 | 532.7
-0.04 | 141.61 | 328 | 583.4
-0.03 | 172 | 381.85 | 631.7
-0.02 | 200.8 | 434.9 | 691.35
-0.01 | 235 | 482.75 | 748.55
0 | 271 | 537.2 | 780
0.01 | 303.8 | 589.35 | 816
0.02 | 338.6 | 640.95 | 871.5
0.03 | 374.6 | 687.9 | 910
0.04 | 403.4 | 734.85 | 940
0.05 | 432.5 | 776.5 | 976.5
0.06 | 460.2 | 816.5 | 1010
0.07 | 477.75 | 862.5 | 1041.5
0.08 | 492.1 | 892 | 1059
0.09 | 505.35 | 924 | 1084.5
0.1 | 506.2 | 950.5 | 1110.5
0.11 | 512.2 | 984.5 | 1135
0.12 | 517 | 1014.5 | 1147
0.13 | 510 | 1027.5 | 1160.5
0.14 | 503.5 | 1051 | 1177.5
0.15 | 490 | 1067 | 1192
0.16 | 473 | 1084.5 | 1203
0.17 | 455 | 1093.5 | 1189
0.18 | 440.5 | 1106.5 | 1201
0.19 | 427 | 1119.5 | 1223.5
0.2 | 413.5 | 1129.5 | 1225.5
0.21 | 388 | 1137.5 | 1225
0.22 | 358 | 1137 | 1220.5
0.23 | 338.5 | 1143 | 1216.5
0.24 | 322 | 1143 | 1220
0.25 | 318 | 1146.5 | 1219
0.26 | 299.5 | 1147.5 | 1205.5
0.27 | 268 | 1141 | 1200.5
0.28 | 250.5 | 1137.5 | 1200
0.29 | 232.5 | 1128 | 1194.5
0.3 | 226.5 | 1122.5 | 1185.5
0.31 | 218 | 1115.5 | 1169.5
0.32 | 202.5 | 1111 | 1162.5
0.33 | 186 | 1097 | 1151
0.34 | 171 | 1073.5 | 1130.5
0.35 | 159.5 | 1066 | 1123
0.36 | 157.5 | 1056 | 1108.5
0.37 | 151.5 | 1041 | 1094
0.38 | 123.5 | 1009.5 | 1074
0.39 | 130 | 990.5 | 1054
0.4 | 128 | 981 | 1036
0.41 | 109.5 | 959.5 | 1020
0.42 | 108 | 939.5 | 1004.5
0.43 | 87 | 903 | 980
0.44 | 89.5 | 874.5 | 955.5
0.45 | 100 | 861.5 | 918.5
0.46 | 87 | 833 | 913.5
0.47 | 72 | 799 | 905
0.48 | 73 | 767.5 | 850
0.49 | 79 | 742.5 | 830
0.5 | 74 | 734 | 840