## IDS-VDS Characteristic (mA-mm)
VGS (V) | VDS = 0.100 V | VDS = 0.500 V | VDS = 0.900 V
-0.75 | 0.00035319 | 0.0014534 | 0.0047157
-0.74 | 0.00033607 | 0.0013979 | 0.0045883
-0.73 | 0.00032222 | 0.0013458 | 0.004473
-0.72 | 0.0003091 | 0.0012953 | 0.0043385
-0.71 | 0.00029634 | 0.001244 | 0.0041862
-0.7 | 0.00028052 | 0.0012053 | 0.0040678
-0.69 | 0.00026757 | 0.0011542 | 0.0039148
-0.68 | 0.00025709 | 0.0011055 | 0.0038043
-0.67 | 0.0002445 | 0.0010665 | 0.003732
-0.66 | 0.00023266 | 0.0010322 | 0.0035873
-0.65 | 0.00022197 | 0.0009954 | 0.0034951
-0.64 | 0.00021299 | 0.0009475 | 0.0033712
-0.63 | 0.00020238 | 0.0009209 | 0.0032476
-0.62 | 0.00019261 | 0.0008987 | 0.0031635
-0.61 | 0.00018407 | 0.0008648 | 0.003068
-0.6 | 0.00017517 | 0.00083 | 0.0029662
-0.59 | 0.00016715 | 0.0008017 | 0.0028678
-0.58 | 0.00015991 | 0.0007653 | 0.002781
-0.57 | 0.00015155 | 0.0007361 | 0.0026937
-0.56 | 0.00014461 | 0.0007123 | 0.0026234
-0.55 | 0.00013848 | 0.0006842 | 0.0025329
-0.54 | 0.00013218 | 0.0006587 | 0.002451
-0.53 | 0.00012638 | 0.0006395 | 0.0023765
-0.52 | 0.00012183 | 0.0006227 | 0.0023119
-0.51 | 0.00011625 | 0.0006014 | 0.002237
-0.5 | 0.00011259 | 0.0005833 | 0.0021984
-0.49 | 0.00010951 | 0.0005685 | 0.0021389
-0.48 | 0.00010703 | 0.0005562 | 0.0021178
-0.47 | 0.00010517 | 0.0005508 | 0.0020832
-0.46 | 0.00010551 | 0.0005468 | 0.0020568
-0.45 | 0.00010776 | 0.0005529 | 0.0020949
-0.44 | 0.00011253 | 0.0005693 | 0.0021469
-0.43 | 0.00012101 | 0.0005997 | 0.0022702
-0.42 | 0.00013441 | 0.0006427 | 0.002426
-0.41 | 0.00015494 | 0.0007162 | 0.002692
-0.4 | 0.00018403 | 0.0008183 | 0.0030521
-0.39 | 0.00022565 | 0.0009715 | 0.0036021
-0.38 | 0.00028495 | 0.0011849 | 0.0043926
-0.37 | 0.00036721 | 0.0014878 | 0.0055109
-0.36 | 0.0004812 | 0.0019067 | 0.007176
-0.35 | 0.0006753 | 0.0024802 | 0.009375
-0.34 | 0.0009073 | 0.0033055 | 0.012569
-0.33 | 0.0012229 | 0.0044324 | 0.016915
-0.32 | 0.0016577 | 0.006154 | 0.02293
-0.31 | 0.0022459 | 0.00829 | 0.031321
-0.3 | 0.003076 | 0.011303 | 0.042947
-0.29 | 0.0041885 | 0.015397 | 0.0593
-0.28 | 0.005779 | 0.021045 | 0.08112
-0.27 | 0.007913 | 0.028858 | 0.11194
-0.26 | 0.010777 | 0.039328 | 0.15264
-0.25 | 0.014703 | 0.053761 | 0.20778
-0.24 | 0.019999 | 0.07413 | 0.28268
-0.23 | 0.027348 | 0.10085 | 0.38655
-0.22 | 0.037232 | 0.13673 | 0.5238
-0.21 | 0.050592 | 0.18535 | 0.7089
-0.2 | 0.07094 | 0.24955 | 0.9511
-0.19 | 0.09582 | 0.33674 | 1.2813
-0.18 | 0.12999 | 0.45437 | 1.695
-0.17 | 0.17561 | 0.6113 | 2.2604
-0.16 | 0.23584 | 0.8155 | 2.9667
-0.15 | 0.31657 | 1.0829 | 3.8731
-0.14 | 0.42258 | 1.4326 | 5.0327
-0.13 | 0.5656 | 1.8825 | 6.492
-0.12 | 0.7554 | 2.476 | 8.258
-0.11 | 1.0047 | 3.2207 | 10.418
-0.1 | 1.3256 | 4.1748 | 12.941
-0.09 | 1.7435 | 5.3889 | 15.96
-0.08 | 2.2789 | 6.834 | 19.457
-0.07 | 2.9507 | 8.63 | 23.445
-0.06 | 3.7996 | 10.803 | 27.924
-0.05 | 4.8595 | 13.416 | 32.935
-0.04 | 6.116 | 16.454 | 38.479
-0.03 | 7.645 | 19.989 | 44.557
-0.02 | 9.502 | 24.061 | 51.158
-0.01 | 11.689 | 28.603 | 58.37
0 | 14.214 | 33.834 | 66
0.01 | 17.063 | 39.316 | 73.93
0.02 | 20.267 | 45.421 | 82.3
0.03 | 23.86 | 52.208 | 91.34
0.04 | 27.725 | 59.21 | 100.56
0.05 | 31.919 | 66.88 | 110.23
0.06 | 36.353 | 74.73 | 119.99
0.07 | 41.09 | 83.26 | 130.33
0.08 | 45.945 | 91.94 | 140.94
0.09 | 50.944 | 101.02 | 151.64
0.1 | 56.058 | 110.41 | 162.66
0.11 | 61.03 | 120.19 | 173.83
0.12 | 66.26 | 130.12 | 185.3
0.13 | 71.45 | 140.37 | 196.91
0.14 | 76.48 | 150.77 | 208.54
0.15 | 81.43 | 161.32 | 220.19
0.16 | 86.26 | 172.17 | 232.37
0.17 | 90.96 | 182.98 | 244.35
0.18 | 95.51 | 194.1 | 256.4
0.19 | 99.79 | 205.27 | 268.66
0.2 | 103.95 | 216.45 | 280.64
0.21 | 107.9 | 228.05 | 293.05
0.22 | 111.69 | 239.23 | 305.25
0.23 | 115.25 | 250.67 | 317.48
0.24 | 118.56 | 262.13 | 329.74
0.25 | 121.77 | 273.71 | 341.94
0.26 | 124.78 | 285.09 | 354.1
0.27 | 127.65 | 296.59 | 366.17
0.28 | 130.21 | 307.9 | 378.18
0.29 | 132.7 | 319.28 | 390.07
0.3 | 135.09 | 330.78 | 402.15
0.31 | 137.17 | 341.8 | 413.91
0.32 | 139.4 | 353.02 | 425.61
0.33 | 141.22 | 364.16 | 437.34
0.34 | 142.98 | 374.93 | 448.54
0.35 | 144.71 | 385.83 | 460.02
0.36 | 146.29 | 396.3 | 471.14
0.37 | 147.85 | 406.9 | 482.21
0.38 | 149.22 | 417.2 | 493.12
0.39 | 150.49 | 427.29 | 503.71
0.4 | 151.76 | 437.15 | 514.24
0.41 | 153.08 | 446.84 | 524.54
0.42 | 154.02 | 456.41 | 534.85
0.43 | 155 | 465.63 | 544.65
0.44 | 156.03 | 474.61 | 554.45
0.45 | 156.83 | 483.29 | 563.95
0.46 | 157.95 | 491.88 | 573.2
0.47 | 158.63 | 500.04 | 582.2
0.48 | 159.36 | 507.93 | 591
0.49 | 160.19 | 515.55 | 599.6
0.5 | 160.81 | 522.89 | 607.8

## Tranconductance (mS-mm)
VGS (V) | VDS = 0.100 V | VDS = 0.500 V | VDS = 0.900 V
-0.75 | -0.001712 | -0.00555 | -0.01274
-0.74 | -0.0015485 | -0.00538 | -0.012135
-0.73 | -0.0013485 | -0.00513 | -0.01249
-0.72 | -0.001294 | -0.00509 | -0.01434
-0.71 | -0.001429 | -0.0045 | -0.013535
-0.7 | -0.0014385 | -0.00449 | -0.01357
-0.69 | -0.0011715 | -0.00499 | -0.013175
-0.68 | -0.0011535 | -0.004385 | -0.00914
-0.67 | -0.0012215 | -0.003665 | -0.01085
-0.66 | -0.0011265 | -0.003555 | -0.011845
-0.65 | -0.0009835 | -0.004235 | -0.010805
-0.64 | -0.0009795 | -0.003725 | -0.012375
-0.63 | -0.001019 | -0.00244 | -0.010385
-0.62 | -0.0009155 | -0.002805 | -0.00898
-0.61 | -0.000872 | -0.003435 | -0.009865
-0.6 | -0.000846 | -0.003155 | -0.01001
-0.59 | -0.000763 | -0.003235 | -0.00926
-0.58 | -0.00078 | -0.00328 | -0.008705
-0.57 | -0.000765 | -0.00265 | -0.00788
-0.56 | -0.0006535 | -0.002595 | -0.00804
-0.55 | -0.0006215 | -0.00268 | -0.00862
-0.54 | -0.000605 | -0.002235 | -0.00782
-0.53 | -0.0005175 | -0.0018 | -0.006955
-0.52 | -0.0005065 | -0.001905 | -0.006975
-0.51 | -0.000462 | -0.00197 | -0.005675
-0.5 | -0.000337 | -0.001645 | -0.004905
-0.49 | -0.000278 | -0.001355 | -0.00403
-0.48 | -0.000217 | -0.000885 | -0.002785
-0.47 | -7.6e-05 | -0.00047 | -0.00305
-0.46 | 0.0001295 | 0.000105 | 0.000585
-0.45 | 0.000351 | 0.001125 | 0.004505
-0.44 | 0.0006625 | 0.00234 | 0.008765
-0.43 | 0.001094 | 0.00367 | 0.013955
-0.42 | 0.0016965 | 0.005825 | 0.02109
-0.41 | 0.002481 | 0.00878 | 0.031305
-0.4 | 0.0035355 | 0.012765 | 0.045505
-0.39 | 0.005046 | 0.01833 | 0.067025
-0.38 | 0.007078 | 0.025815 | 0.09544
-0.37 | 0.0098125 | 0.03609 | 0.13917
-0.36 | 0.0154045 | 0.04962 | 0.193205
-0.35 | 0.021305 | 0.06994 | 0.26965
-0.34 | 0.02738 | 0.09761 | 0.377
-0.33 | 0.03752 | 0.142425 | 0.51805
-0.32 | 0.05115 | 0.19288 | 0.7203
-0.31 | 0.070915 | 0.25745 | 1.00085
-0.3 | 0.09713 | 0.35535 | 1.39895
-0.29 | 0.13515 | 0.4871 | 1.90865
-0.28 | 0.186225 | 0.67305 | 2.632
-0.27 | 0.2499 | 0.91415 | 3.576
-0.26 | 0.3395 | 1.24515 | 4.792
-0.25 | 0.4611 | 1.7401 | 6.502
-0.24 | 0.63225 | 2.35445 | 8.9385
-0.23 | 0.86165 | 3.13 | 12.056
-0.22 | 1.1622 | 4.225 | 16.1175
-0.21 | 1.6854 | 5.641 | 21.365
-0.2 | 2.2614 | 7.5695 | 28.62
-0.19 | 2.9525 | 10.241 | 37.195
-0.18 | 3.9895 | 13.728 | 48.955
-0.17 | 5.2925 | 18.0565 | 63.585
-0.16 | 7.048 | 23.58 | 80.635
-0.15 | 9.337 | 30.855 | 103.3
-0.14 | 12.4515 | 39.98 | 130.945
-0.13 | 16.641 | 52.17 | 161.265
-0.12 | 21.955 | 66.91 | 196.3
-0.11 | 28.51 | 84.94 | 234.15
-0.1 | 36.94 | 108.41 | 277.1
-0.09 | 47.665 | 132.96 | 325.8
-0.08 | 60.36 | 162.055 | 374.25
-0.07 | 76.035 | 198.45 | 423.35
-0.06 | 95.44 | 239.3 | 474.5
-0.05 | 115.82 | 282.55 | 527.75
-0.04 | 139.275 | 328.65 | 581.1
-0.03 | 169.3 | 380.35 | 633.95
-0.02 | 202.2 | 430.7 | 690.65
-0.01 | 235.6 | 488.65 | 742.1
0 | 268.7 | 535.65 | 778
0.01 | 302.65 | 579.35 | 815
0.02 | 339.85 | 644.6 | 870.5
0.03 | 372.9 | 689.45 | 913
0.04 | 402.95 | 733.6 | 944.5
0.05 | 431.4 | 776 | 971.5
0.06 | 458.55 | 819 | 1005
0.07 | 479.6 | 860.5 | 1047.5
0.08 | 492.7 | 888 | 1065.5
0.09 | 505.65 | 923.5 | 1086
0.1 | 504.3 | 958.5 | 1109.5
0.11 | 510.1 | 985.5 | 1132
0.12 | 521 | 1009 | 1154
0.13 | 511 | 1032.5 | 1162
0.14 | 499 | 1047.5 | 1164
0.15 | 489 | 1070 | 1191.5
0.16 | 476.5 | 1083 | 1208
0.17 | 462.5 | 1096.5 | 1201.5
0.18 | 441.5 | 1114.5 | 1215.5
0.19 | 422 | 1117.5 | 1212
0.2 | 405.5 | 1139 | 1219.5
0.21 | 387 | 1139 | 1230.5
0.22 | 367.5 | 1131 | 1221.5
0.23 | 343.5 | 1145 | 1224.5
0.24 | 326 | 1152 | 1223
0.25 | 311 | 1148 | 1218
0.26 | 294 | 1144 | 1211.5
0.27 | 271.5 | 1140.5 | 1204
0.28 | 252.5 | 1134.5 | 1195
0.29 | 244 | 1144 | 1198.5
0.3 | 223.5 | 1126 | 1192
0.31 | 215.5 | 1112 | 1173
0.32 | 202.5 | 1118 | 1171.5
0.33 | 179 | 1095.5 | 1146.5
0.34 | 174.5 | 1083.5 | 1134
0.35 | 165.5 | 1068.5 | 1130
0.36 | 157 | 1053.5 | 1109.5
0.37 | 146.5 | 1045 | 1099
0.38 | 132 | 1019.5 | 1075
0.39 | 127 | 997.5 | 1056
0.4 | 129.5 | 977.5 | 1041.5
0.41 | 113 | 963 | 1030.5
0.42 | 96 | 939.5 | 1005.5
0.43 | 100.5 | 910 | 980
0.44 | 91.5 | 883 | 965
0.45 | 96 | 863.5 | 937.5
0.46 | 90 | 837.5 | 912.5
0.47 | 70.5 | 802.5 | 890
0.48 | 78 | 775.5 | 870
0.49 | 72.5 | 748 | 840
0.5 | 62 | 734 | 820