## IDS-VDS Characteristic (mA-mm)
VGS (V) | VDS = 0.100 V | VDS = 0.500 V | VDS = 0.900 V
-0.75 | 0.00037627 | 0.0015646 | 0.00521
-0.74 | 0.00035973 | 0.0015126 | 0.005053
-0.73 | 0.00034489 | 0.0014542 | 0.0049079
-0.72 | 0.0003269 | 0.0014053 | 0.0047524
-0.71 | 0.00031124 | 0.0013561 | 0.0045804
-0.7 | 0.00029823 | 0.0013036 | 0.0044637
-0.69 | 0.00028524 | 0.0012595 | 0.0043203
-0.68 | 0.00027198 | 0.0012204 | 0.0041851
-0.67 | 0.00025743 | 0.0011616 | 0.00405
-0.66 | 0.00024685 | 0.0011281 | 0.0039192
-0.65 | 0.00023459 | 0.0010841 | 0.0038
-0.64 | 0.00022511 | 0.0010434 | 0.0036878
-0.63 | 0.00021488 | 0.0009993 | 0.0035726
-0.62 | 0.00020458 | 0.0009672 | 0.003468
-0.61 | 0.00019488 | 0.0009258 | 0.0033408
-0.6 | 0.0001867 | 0.0008974 | 0.003213
-0.59 | 0.00017814 | 0.0008678 | 0.0031148
-0.58 | 0.00016963 | 0.0008344 | 0.0030334
-0.57 | 0.00016142 | 0.0008 | 0.0029229
-0.56 | 0.00015318 | 0.0007736 | 0.0028333
-0.55 | 0.000146 | 0.000737 | 0.0027445
-0.54 | 0.00014041 | 0.000714 | 0.0026673
-0.53 | 0.00013378 | 0.0006865 | 0.0025875
-0.52 | 0.00012774 | 0.0006679 | 0.0025054
-0.51 | 0.0001232 | 0.0006462 | 0.0024347
-0.5 | 0.00011747 | 0.0006227 | 0.0023757
-0.49 | 0.00011433 | 0.0006073 | 0.0023171
-0.48 | 0.0001115 | 0.0005911 | 0.0022752
-0.47 | 0.00010958 | 0.0005817 | 0.0022556
-0.46 | 0.00010962 | 0.0005777 | 0.0022433
-0.45 | 0.00011103 | 0.0005807 | 0.0022527
-0.44 | 0.00011569 | 0.000596 | 0.002301
-0.43 | 0.00012301 | 0.0006218 | 0.0023843
-0.42 | 0.0001356 | 0.0006649 | 0.0025493
-0.41 | 0.00015435 | 0.0007315 | 0.0027729
-0.4 | 0.00018207 | 0.0008302 | 0.003118
-0.39 | 0.00022173 | 0.0009733 | 0.0036358
-0.38 | 0.00027811 | 0.0011752 | 0.0043756
-0.37 | 0.00035656 | 0.0014621 | 0.005445
-0.36 | 0.00046548 | 0.001862 | 0.00701
-0.35 | 0.0006524 | 0.0024171 | 0.009107
-0.34 | 0.0008753 | 0.0031817 | 0.012134
-0.33 | 0.001174 | 0.0042703 | 0.01628
-0.32 | 0.0015947 | 0.00586 | 0.021956
-0.31 | 0.0021634 | 0.007883 | 0.030069
-0.3 | 0.0029649 | 0.01079 | 0.041442
-0.29 | 0.0040377 | 0.014712 | 0.056821
-0.28 | 0.0055246 | 0.020228 | 0.07802
-0.27 | 0.00793 | 0.027691 | 0.10746
-0.26 | 0.010823 | 0.037896 | 0.14614
-0.25 | 0.014721 | 0.051836 | 0.20108
-0.24 | 0.020041 | 0.07199 | 0.2725
-0.23 | 0.0273 | 0.09791 | 0.37193
-0.22 | 0.037119 | 0.13299 | 0.50427
-0.21 | 0.05047 | 0.17985 | 0.6807
-0.2 | 0.0703 | 0.24277 | 0.9188
-0.19 | 0.09532 | 0.32718 | 1.2342
-0.18 | 0.12891 | 0.44184 | 1.6523
-0.17 | 0.17402 | 0.5936 | 2.1953
-0.16 | 0.23423 | 0.7966 | 2.8897
-0.15 | 0.31429 | 1.0581 | 3.796
-0.14 | 0.42235 | 1.4062 | 4.9226
-0.13 | 0.56174 | 1.8541 | 6.349
-0.12 | 0.7523 | 2.4264 | 8.106
-0.11 | 0.9968 | 3.1619 | 10.231
-0.1 | 1.32 | 4.1129 | 12.76
-0.09 | 1.7365 | 5.2914 | 15.78
-0.08 | 2.2662 | 6.719 | 19.243
-0.07 | 2.9459 | 8.531 | 23.187
-0.06 | 3.786 | 10.694 | 27.643
-0.05 | 4.8527 | 13.286 | 32.637
-0.04 | 6.105 | 16.372 | 38.212
-0.03 | 7.665 | 19.847 | 44.319
-0.02 | 9.508 | 23.917 | 50.888
-0.01 | 11.71 | 28.51 | 58
0 | 14.257 | 33.629 | 65.66
0.01 | 17.125 | 39.25 | 73.66
0.02 | 20.36 | 45.4 | 82.06
0.03 | 23.976 | 52.049 | 91.04
0.04 | 27.876 | 59.1 | 100.28
0.05 | 32.044 | 66.77 | 109.9
0.06 | 36.554 | 74.74 | 119.74
0.07 | 41.265 | 83.34 | 130.09
0.08 | 46.171 | 91.9 | 140.63
0.09 | 51.198 | 101.08 | 151.38
0.1 | 56.319 | 110.46 | 162.51
0.11 | 61.37 | 120.3 | 173.53
0.12 | 66.58 | 130.37 | 185.13
0.13 | 71.77 | 140.51 | 196.73
0.14 | 76.84 | 150.99 | 208.37
0.15 | 81.86 | 161.62 | 220.24
0.16 | 86.71 | 172.46 | 232.21
0.17 | 91.36 | 183.34 | 244.17
0.18 | 95.83 | 194.49 | 256.32
0.19 | 100.18 | 205.61 | 268.41
0.2 | 104.32 | 216.84 | 280.45
0.21 | 108.33 | 228.47 | 292.91
0.22 | 112.1 | 239.61 | 305.19
0.23 | 115.62 | 251.15 | 317.38
0.24 | 118.99 | 262.69 | 329.65
0.25 | 122.12 | 274.25 | 341.84
0.26 | 125.05 | 285.68 | 354
0.27 | 127.97 | 297.11 | 366.15
0.28 | 130.68 | 308.59 | 378.17
0.29 | 133.06 | 319.89 | 390.22
0.3 | 135.42 | 331.33 | 402.06
0.31 | 137.56 | 342.48 | 413.93
0.32 | 139.56 | 353.62 | 425.64
0.33 | 141.8 | 364.75 | 437.28
0.34 | 143.43 | 375.62 | 448.71
0.35 | 145.1 | 386.45 | 459.96
0.36 | 146.69 | 396.91 | 471.19
0.37 | 148.15 | 407.57 | 482.31
0.38 | 149.74 | 417.88 | 493.2
0.39 | 150.92 | 428.01 | 503.71
0.4 | 152.05 | 437.9 | 514.25
0.41 | 153.2 | 447.57 | 524.75
0.42 | 154.53 | 457.12 | 534.87
0.43 | 155.56 | 466.45 | 544.92
0.44 | 156.47 | 475.38 | 554.52
0.45 | 157.31 | 484.11 | 564.08
0.46 | 158.16 | 492.63 | 573.1
0.47 | 159.34 | 500.81 | 582.2
0.48 | 159.96 | 508.76 | 591.2
0.49 | 160.65 | 516.4 | 599.4
0.5 | 161.38 | 523.67 | 607.9

## Tranconductance (mS-mm)
VGS (V) | VDS = 0.100 V | VDS = 0.500 V | VDS = 0.900 V
-0.75 | -0.001654 | -0.0052 | -0.0157
-0.74 | -0.001569 | -0.00552 | -0.015105
-0.73 | -0.0016415 | -0.005365 | -0.01503
-0.72 | -0.0016825 | -0.004905 | -0.016375
-0.71 | -0.0014335 | -0.005085 | -0.014435
-0.7 | -0.0013 | -0.00483 | -0.013005
-0.69 | -0.0013125 | -0.00416 | -0.01393
-0.68 | -0.0013905 | -0.004895 | -0.013515
-0.67 | -0.0012565 | -0.004615 | -0.013295
-0.66 | -0.001142 | -0.003875 | -0.0125
-0.65 | -0.001087 | -0.004235 | -0.01157
-0.64 | -0.0009855 | -0.00424 | -0.01137
-0.63 | -0.0010265 | -0.00381 | -0.01099
-0.62 | -0.001 | -0.003675 | -0.01159
-0.61 | -0.000894 | -0.00349 | -0.01275
-0.6 | -0.000837 | -0.0029 | -0.0113
-0.59 | -0.0008535 | -0.00315 | -0.00898
-0.58 | -0.000836 | -0.00339 | -0.009595
-0.57 | -0.0008225 | -0.00304 | -0.010005
-0.56 | -0.000771 | -0.00315 | -0.00892
-0.55 | -0.0006385 | -0.00298 | -0.0083
-0.54 | -0.000611 | -0.002525 | -0.00785
-0.53 | -0.0006335 | -0.002305 | -0.008095
-0.52 | -0.000529 | -0.002015 | -0.00764
-0.51 | -0.0005135 | -0.00226 | -0.006485
-0.5 | -0.0004435 | -0.001945 | -0.00588
-0.49 | -0.0002985 | -0.00158 | -0.005025
-0.48 | -0.0002375 | -0.00128 | -0.003075
-0.47 | -9.4e-05 | -0.00067 | -0.001595
-0.46 | 7.25e-05 | -5e-05 | -0.000145
-0.45 | 0.0003035 | 0.000915 | 0.002885
-0.44 | 0.000599 | 0.002055 | 0.00658
-0.43 | 0.0009955 | 0.003445 | 0.012415
-0.42 | 0.001567 | 0.005485 | 0.01943
-0.41 | 0.0023235 | 0.008265 | 0.028435
-0.4 | 0.003369 | 0.01209 | 0.043145
-0.39 | 0.004802 | 0.01725 | 0.06288
-0.38 | 0.0067415 | 0.02444 | 0.09046
-0.37 | 0.0093685 | 0.03434 | 0.13172
-0.36 | 0.014792 | 0.04775 | 0.1831
-0.35 | 0.020491 | 0.065985 | 0.2562
-0.34 | 0.02608 | 0.09266 | 0.35865
-0.33 | 0.03597 | 0.133915 | 0.4911
-0.32 | 0.04947 | 0.180635 | 0.68945
-0.31 | 0.06851 | 0.2465 | 0.9743
-0.3 | 0.093715 | 0.34145 | 1.3376
-0.29 | 0.127985 | 0.4719 | 1.8289
-0.28 | 0.194615 | 0.64895 | 2.53195
-0.27 | 0.26492 | 0.8834 | 3.406
-0.26 | 0.33955 | 1.20725 | 4.681
-0.25 | 0.4609 | 1.7047 | 6.318
-0.24 | 0.62895 | 2.3037 | 8.5425
-0.23 | 0.8539 | 3.05 | 11.5885
-0.22 | 1.1585 | 4.097 | 15.4385
-0.21 | 1.65905 | 5.489 | 20.7265
-0.2 | 2.2425 | 7.3665 | 27.675
-0.19 | 2.9305 | 9.9535 | 36.675
-0.18 | 3.935 | 13.321 | 48.055
-0.17 | 5.266 | 17.738 | 61.87
-0.16 | 7.0135 | 23.225 | 80.035
-0.15 | 9.406 | 30.48 | 101.645
-0.14 | 12.3725 | 39.8 | 127.65
-0.13 | 16.4975 | 51.01 | 159.17
-0.12 | 21.753 | 65.39 | 194.1
-0.11 | 28.385 | 84.325 | 232.7
-0.1 | 36.985 | 106.475 | 277.45
-0.09 | 47.31 | 130.305 | 324.15
-0.08 | 60.47 | 161.98 | 370.35
-0.07 | 75.99 | 198.75 | 420
-0.06 | 95.34 | 237.75 | 472.5
-0.05 | 115.95 | 283.9 | 528.45
-0.04 | 140.615 | 328.05 | 584.1
-0.03 | 170.15 | 377.25 | 633.8
-0.02 | 202.25 | 433.15 | 684.05
-0.01 | 237.45 | 485.6 | 738.6
0 | 270.75 | 537 | 783
0.01 | 305.15 | 588.55 | 820
0.02 | 342.55 | 639.95 | 869
0.03 | 375.8 | 685 | 911
0.04 | 403.4 | 736.05 | 943
0.05 | 433.9 | 782 | 973
0.06 | 461.05 | 828.5 | 1009.5
0.07 | 480.85 | 858 | 1044.5
0.08 | 496.65 | 887 | 1064.5
0.09 | 507.4 | 928 | 1094
0.1 | 508.6 | 961 | 1107.5
0.11 | 513.05 | 995.5 | 1131
0.12 | 520 | 1010.5 | 1160
0.13 | 513 | 1031 | 1162
0.14 | 504.5 | 1055.5 | 1175.5
0.15 | 493.5 | 1073.5 | 1192
0.16 | 475 | 1086 | 1196.5
0.17 | 456 | 1101.5 | 1205.5
0.18 | 441 | 1113.5 | 1212
0.19 | 424.5 | 1117.5 | 1206.5
0.2 | 407.5 | 1143 | 1225
0.21 | 389 | 1138.5 | 1237
0.22 | 364.5 | 1134 | 1223.5
0.23 | 344.5 | 1154 | 1223
0.24 | 325 | 1155 | 1223
0.25 | 303 | 1149.5 | 1217.5
0.26 | 292.5 | 1143 | 1215.5
0.27 | 281.5 | 1145.5 | 1208.5
0.28 | 254.5 | 1139 | 1203.5
0.29 | 237 | 1137 | 1194.5
0.3 | 225 | 1129.5 | 1185.5
0.31 | 207 | 1114.5 | 1179
0.32 | 212 | 1113.5 | 1167.5
0.33 | 193.5 | 1100 | 1153.5
0.34 | 165 | 1085 | 1134
0.35 | 163 | 1064.5 | 1124
0.36 | 152.5 | 1056 | 1117.5
0.37 | 152.5 | 1048.5 | 1100.5
0.38 | 138.5 | 1022 | 1070
0.39 | 115.5 | 1001 | 1052.5
0.4 | 114 | 978 | 1052
0.41 | 124 | 961 | 1031
0.42 | 118 | 944 | 1008.5
0.43 | 97 | 913 | 982.5
0.44 | 87.5 | 883 | 958
0.45 | 84.5 | 862.5 | 929
0.46 | 101.5 | 835 | 906
0.47 | 90 | 806.5 | 905
0.48 | 65.5 | 779.5 | 860
0.49 | 71 | 745.5 | 835
0.5 | 73 | 727 | 850