## IDS-VDS Characteristic (mA-mm)
VGS (V) | VDS = 0.100 V | VDS = 0.500 V | VDS = 0.900 V
-0.75 | 0.00038859 | 0.0016644 | 0.005629
-0.74 | 0.00036973 | 0.0015963 | 0.00545
-0.73 | 0.00034876 | 0.0015408 | 0.005267
-0.72 | 0.00033527 | 0.0014822 | 0.005096
-0.71 | 0.0003191 | 0.0014271 | 0.0049779
-0.7 | 0.00030572 | 0.0013739 | 0.0047965
-0.69 | 0.00029169 | 0.0013244 | 0.004636
-0.68 | 0.00027925 | 0.0012712 | 0.0045082
-0.67 | 0.00026718 | 0.0012264 | 0.0043743
-0.66 | 0.00025662 | 0.0011795 | 0.0042352
-0.65 | 0.00024189 | 0.0011343 | 0.0041035
-0.64 | 0.00023089 | 0.0010987 | 0.0039355
-0.63 | 0.00022008 | 0.0010487 | 0.0038326
-0.62 | 0.00021047 | 0.0010121 | 0.0036971
-0.61 | 0.00019934 | 0.0009758 | 0.0035825
-0.6 | 0.00018899 | 0.0009379 | 0.0034882
-0.59 | 0.00018126 | 0.0009043 | 0.0033684
-0.58 | 0.00017272 | 0.0008706 | 0.0032492
-0.57 | 0.00016468 | 0.0008376 | 0.0031473
-0.56 | 0.00015821 | 0.0008025 | 0.0030562
-0.55 | 0.00014946 | 0.0007718 | 0.0029292
-0.54 | 0.00014145 | 0.0007445 | 0.0028491
-0.53 | 0.00013644 | 0.0007182 | 0.002763
-0.52 | 0.00012967 | 0.0006933 | 0.0026836
-0.51 | 0.00012431 | 0.0006693 | 0.0026072
-0.5 | 0.00011959 | 0.000644 | 0.0025354
-0.49 | 0.00011522 | 0.0006302 | 0.0024745
-0.48 | 0.00011232 | 0.000612 | 0.002414
-0.47 | 0.00011022 | 0.000609 | 0.002379
-0.46 | 0.00010879 | 0.000598 | 0.002362
-0.45 | 0.0001105 | 0.0006025 | 0.0023639
-0.44 | 0.00011461 | 0.0006138 | 0.0024063
-0.43 | 0.00012217 | 0.0006385 | 0.0024787
-0.42 | 0.00013394 | 0.0006765 | 0.00262
-0.41 | 0.00015292 | 0.0007399 | 0.0028474
-0.4 | 0.00017979 | 0.0008354 | 0.0031963
-0.39 | 0.00021909 | 0.0009732 | 0.0036909
-0.38 | 0.00027274 | 0.0011707 | 0.0043905
-0.37 | 0.00035027 | 0.0014513 | 0.005453
-0.36 | 0.00045741 | 0.0018486 | 0.006972
-0.35 | 0.0006422 | 0.0023976 | 0.009028
-0.34 | 0.0008592 | 0.0031637 | 0.011941
-0.33 | 0.0011572 | 0.0042219 | 0.016048
-0.32 | 0.0015687 | 0.005682 | 0.021776
-0.31 | 0.0021337 | 0.007894 | 0.029511
-0.3 | 0.0029064 | 0.01078 | 0.040733
-0.29 | 0.003986 | 0.014696 | 0.055761
-0.28 | 0.005451 | 0.02003 | 0.07674
-0.27 | 0.007816 | 0.027314 | 0.10525
-0.26 | 0.010589 | 0.037427 | 0.144
-0.25 | 0.014498 | 0.05129 | 0.19669
-0.24 | 0.019772 | 0.07118 | 0.26882
-0.23 | 0.027007 | 0.09632 | 0.36572
-0.22 | 0.036653 | 0.1309 | 0.49623
-0.21 | 0.049978 | 0.17757 | 0.6734
-0.2 | 0.0696 | 0.23979 | 0.91
-0.19 | 0.0944 | 0.32504 | 1.2216
-0.18 | 0.12798 | 0.43872 | 1.6285
-0.17 | 0.17265 | 0.5876 | 2.1594
-0.16 | 0.23224 | 0.7852 | 2.8597
-0.15 | 0.31196 | 1.0455 | 3.737
-0.14 | 0.41794 | 1.3906 | 4.8842
-0.13 | 0.55939 | 1.8351 | 6.301
-0.12 | 0.7478 | 2.4029 | 8.005
-0.11 | 0.9932 | 3.1409 | 10.104
-0.1 | 1.3161 | 4.0644 | 12.639
-0.09 | 1.7353 | 5.2567 | 15.556
-0.08 | 2.2713 | 6.7 | 19.041
-0.07 | 2.9413 | 8.484 | 22.96
-0.06 | 3.7928 | 10.63 | 27.376
-0.05 | 4.8494 | 13.218 | 32.445
-0.04 | 6.113 | 16.258 | 37.864
-0.03 | 7.66 | 19.791 | 43.934
-0.02 | 9.533 | 23.717 | 50.475
-0.01 | 11.712 | 28.404 | 57.5
0 | 14.259 | 33.462 | 65.1
0.01 | 17.164 | 39.119 | 73.13
0.02 | 20.336 | 45.153 | 81.58
0.03 | 23.969 | 51.903 | 90.32
0.04 | 27.855 | 58.89 | 99.64
0.05 | 32.054 | 66.46 | 109.26
0.06 | 36.537 | 74.49 | 119.12
0.07 | 41.276 | 82.94 | 129.46
0.08 | 46.138 | 91.82 | 139.87
0.09 | 51.118 | 100.72 | 150.75
0.1 | 56.236 | 110.24 | 161.66
0.11 | 61.23 | 119.87 | 172.88
0.12 | 66.46 | 129.94 | 184.3
0.13 | 71.61 | 140.21 | 195.85
0.14 | 76.7 | 150.5 | 207.55
0.15 | 81.69 | 161.08 | 219.39
0.16 | 86.57 | 172 | 231.38
0.17 | 91.18 | 182.91 | 243.23
0.18 | 95.67 | 193.92 | 255.4
0.19 | 99.99 | 205.1 | 267.54
0.2 | 104.11 | 216.39 | 279.7
0.21 | 108.17 | 227.74 | 292.2
0.22 | 111.84 | 239.24 | 304.21
0.23 | 115.49 | 250.54 | 316.55
0.24 | 118.69 | 261.99 | 328.74
0.25 | 121.9 | 273.61 | 341.04
0.26 | 124.9 | 285.04 | 353.13
0.27 | 127.83 | 296.57 | 365.25
0.28 | 130.53 | 307.84 | 377.29
0.29 | 132.92 | 319.3 | 389.22
0.3 | 135.19 | 330.67 | 401.24
0.31 | 137.43 | 341.83 | 412.95
0.32 | 139.63 | 352.95 | 424.73
0.33 | 141.6 | 364.05 | 436.34
0.34 | 143.3 | 374.98 | 447.9
0.35 | 144.94 | 385.74 | 459.27
0.36 | 146.43 | 396.32 | 470.29
0.37 | 148.25 | 406.82 | 481.51
0.38 | 149.58 | 417.19 | 492.45
0.39 | 150.81 | 427.34 | 503.07
0.4 | 152.02 | 437.22 | 513.53
0.41 | 153.16 | 446.97 | 523.9
0.42 | 154.53 | 456.39 | 534.14
0.43 | 155.48 | 465.79 | 544.15
0.44 | 156.27 | 474.78 | 553.83
0.45 | 157.2 | 483.49 | 563.25
0.46 | 158.35 | 492.02 | 572.7
0.47 | 159.13 | 500.24 | 581.6
0.48 | 159.87 | 508.18 | 590.4
0.49 | 160.55 | 515.85 | 599
0.5 | 161.24 | 523.24 | 607.4

## Tranconductance (mS-mm)
VGS (V) | VDS = 0.100 V | VDS = 0.500 V | VDS = 0.900 V
-0.75 | -0.001886 | -0.00681 | -0.0179
-0.74 | -0.0019915 | -0.00618 | -0.0181
-0.73 | -0.001723 | -0.005705 | -0.0177
-0.72 | -0.001483 | -0.005685 | -0.014455
-0.71 | -0.0014775 | -0.005415 | -0.014975
-0.7 | -0.0013705 | -0.005135 | -0.017095
-0.69 | -0.0013235 | -0.005135 | -0.014415
-0.68 | -0.0012255 | -0.0049 | -0.013085
-0.67 | -0.0011315 | -0.004585 | -0.01365
-0.66 | -0.0012645 | -0.004605 | -0.01354
-0.65 | -0.0012865 | -0.00404 | -0.014985
-0.64 | -0.0010905 | -0.00428 | -0.013545
-0.63 | -0.001021 | -0.00433 | -0.01192
-0.62 | -0.001037 | -0.003645 | -0.012505
-0.61 | -0.001074 | -0.00371 | -0.010445
-0.6 | -0.000904 | -0.003575 | -0.010705
-0.59 | -0.0008135 | -0.003365 | -0.01195
-0.58 | -0.000829 | -0.003335 | -0.011055
-0.57 | -0.0007255 | -0.003405 | -0.00965
-0.56 | -0.000761 | -0.00329 | -0.010905
-0.55 | -0.000838 | -0.0029 | -0.010355
-0.54 | -0.000651 | -0.00268 | -0.00831
-0.53 | -0.000589 | -0.00256 | -0.008275
-0.52 | -0.0006065 | -0.002445 | -0.00779
-0.51 | -0.000504 | -0.002465 | -0.00741
-0.5 | -0.0004545 | -0.001955 | -0.006635
-0.49 | -0.0003635 | -0.0016 | -0.00607
-0.48 | -0.00025 | -0.00106 | -0.004775
-0.47 | -0.0001765 | -0.0007 | -0.0026
-0.46 | 1.4e-05 | -0.000325 | -0.000755
-0.45 | 0.000291 | 0.00079 | 0.002215
-0.44 | 0.0005835 | 0.0018 | 0.00574
-0.43 | 0.0009665 | 0.003135 | 0.010685
-0.42 | 0.0015375 | 0.00507 | 0.018435
-0.41 | 0.0022925 | 0.007945 | 0.028815
-0.4 | 0.0033085 | 0.011665 | 0.042175
-0.39 | 0.0046475 | 0.016765 | 0.05971
-0.38 | 0.006559 | 0.023905 | 0.088105
-0.37 | 0.0092335 | 0.033895 | 0.129075
-0.36 | 0.0145965 | 0.047315 | 0.17875
-0.35 | 0.0200895 | 0.065755 | 0.24845
-0.34 | 0.02575 | 0.091215 | 0.351
-0.33 | 0.035475 | 0.125915 | 0.49175
-0.32 | 0.048825 | 0.183605 | 0.67315
-0.31 | 0.066885 | 0.2549 | 0.94785
-0.3 | 0.092615 | 0.3401 | 1.3125
-0.29 | 0.12723 | 0.4625 | 1.80035
-0.28 | 0.1915 | 0.6309 | 2.47445
-0.27 | 0.2569 | 0.86985 | 3.363
-0.26 | 0.3341 | 1.1988 | 4.572
-0.25 | 0.45915 | 1.68765 | 6.241
-0.24 | 0.62545 | 2.2515 | 8.4515
-0.23 | 0.84405 | 2.986 | 11.3705
-0.22 | 1.14855 | 4.0625 | 15.384
-0.21 | 1.64735 | 5.4445 | 20.6885
-0.2 | 2.2211 | 7.3735 | 27.41
-0.19 | 2.919 | 9.9465 | 35.925
-0.18 | 3.9125 | 13.128 | 46.89
-0.17 | 5.213 | 17.324 | 61.56
-0.16 | 6.9655 | 22.895 | 78.88
-0.15 | 9.285 | 30.27 | 101.225
-0.14 | 12.3715 | 39.48 | 128.2
-0.13 | 16.493 | 50.615 | 156.04
-0.12 | 21.6905 | 65.29 | 190.15
-0.11 | 28.415 | 83.075 | 231.7
-0.1 | 37.105 | 105.79 | 272.6
-0.09 | 47.76 | 131.78 | 320.1
-0.08 | 60.3 | 161.365 | 370.2
-0.07 | 76.075 | 196.5 | 416.75
-0.06 | 95.405 | 236.7 | 474.25
-0.05 | 116.01 | 281.4 | 524.4
-0.04 | 140.53 | 328.65 | 574.45
-0.03 | 171 | 372.95 | 630.55
-0.02 | 202.6 | 430.65 | 678.3
-0.01 | 236.3 | 487.25 | 731.25
0 | 272.6 | 535.75 | 781.5
0.01 | 303.85 | 584.55 | 824
0.02 | 340.25 | 639.2 | 859.5
0.03 | 375.95 | 686.85 | 903
0.04 | 404.25 | 727.85 | 947
0.05 | 434.1 | 780 | 974
0.06 | 461.1 | 824 | 1010
0.07 | 480.05 | 866.5 | 1037.5
0.08 | 492.1 | 889 | 1064.5
0.09 | 504.9 | 921 | 1089.5
0.1 | 505.6 | 957.5 | 1106.5
0.11 | 511.2 | 985 | 1132
0.12 | 519 | 1017 | 1148.5
0.13 | 512 | 1028 | 1162.5
0.14 | 504 | 1043.5 | 1177
0.15 | 493.5 | 1075 | 1191.5
0.16 | 474.5 | 1091.5 | 1192
0.17 | 455 | 1096 | 1201
0.18 | 440.5 | 1109.5 | 1215.5
0.19 | 422 | 1123.5 | 1215
0.2 | 409 | 1132 | 1233
0.21 | 386.5 | 1142.5 | 1225.5
0.22 | 366 | 1140 | 1217.5
0.23 | 342.5 | 1137.5 | 1226.5
0.24 | 320.5 | 1153.5 | 1224.5
0.25 | 310.5 | 1152.5 | 1219.5
0.26 | 296.5 | 1148 | 1210.5
0.27 | 281.5 | 1140 | 1208
0.28 | 254.5 | 1136.5 | 1198.5
0.29 | 233 | 1141.5 | 1197.5
0.3 | 225.5 | 1126.5 | 1186.5
0.31 | 222 | 1114 | 1174.5
0.32 | 208.5 | 1111 | 1169.5
0.33 | 183.5 | 1101.5 | 1158.5
0.34 | 167 | 1084.5 | 1146.5
0.35 | 156.5 | 1067 | 1119.5
0.36 | 165.5 | 1054 | 1112
0.37 | 157.5 | 1043.5 | 1108
0.38 | 128 | 1026 | 1078
0.39 | 122 | 1001.5 | 1054
0.4 | 117.5 | 981.5 | 1041.5
0.41 | 125.5 | 958.5 | 1030.5
0.42 | 116 | 941 | 1012.5
0.43 | 87 | 919.5 | 984.5
0.44 | 86 | 885 | 955
0.45 | 104 | 862 | 943.5
0.46 | 96.5 | 837.5 | 917.5
0.47 | 76 | 808 | 885
0.48 | 71 | 780.5 | 870
0.49 | 68.5 | 753 | 850
0.5 | 69 | 739 | 840