## IDS-VDS Characteristic (mA-mm)
VGS (V) | VDS = 0.100 V | VDS = 0.500 V | VDS = 0.900 V
-0.75 | 0.00029481 | 0.0011482 | 0.0036703
-0.74 | 0.00027922 | 0.0011024 | 0.0035407
-0.73 | 0.00026856 | 0.0010646 | 0.0034589
-0.72 | 0.00025735 | 0.0010231 | 0.0033503
-0.71 | 0.00024638 | 0.0009898 | 0.0032734
-0.7 | 0.00023513 | 0.0009552 | 0.003161
-0.69 | 0.0002248 | 0.0009202 | 0.0030859
-0.68 | 0.00021574 | 0.0008912 | 0.0029963
-0.67 | 0.00020451 | 0.0008511 | 0.0028885
-0.66 | 0.00019596 | 0.0008306 | 0.0027946
-0.65 | 0.0001866 | 0.0007962 | 0.0027106
-0.64 | 0.00017999 | 0.0007754 | 0.0026238
-0.63 | 0.00017187 | 0.0007438 | 0.0025483
-0.62 | 0.00016364 | 0.0007175 | 0.0024606
-0.61 | 0.00015586 | 0.0006877 | 0.0023876
-0.6 | 0.00014877 | 0.0006648 | 0.0023226
-0.59 | 0.00014246 | 0.0006407 | 0.0022454
-0.58 | 0.00013543 | 0.0006172 | 0.0021752
-0.57 | 0.00012933 | 0.0005919 | 0.0021223
-0.56 | 0.000124 | 0.0005757 | 0.0020405
-0.55 | 0.00011808 | 0.0005528 | 0.0019852
-0.54 | 0.0001125 | 0.0005329 | 0.0019213
-0.53 | 0.00010898 | 0.0005142 | 0.0018712
-0.52 | 0.00010418 | 0.00050129 | 0.0018169
-0.51 | 9.956e-05 | 0.00048536 | 0.001768
-0.5 | 9.646e-05 | 0.00046825 | 0.0017368
-0.49 | 9.353e-05 | 0.00045868 | 0.0016788
-0.48 | 9.187e-05 | 0.00044896 | 0.0016535
-0.47 | 9.06e-05 | 0.00044165 | 0.00163
-0.46 | 9.118e-05 | 0.00044046 | 0.0016405
-0.45 | 9.262e-05 | 0.00044562 | 0.0016436
-0.44 | 9.771e-05 | 0.00046128 | 0.0016929
-0.43 | 0.00010536 | 0.00048625 | 0.0017714
-0.42 | 0.00011761 | 0.00052553 | 0.0018989
-0.41 | 0.00013607 | 0.0005858 | 0.0020974
-0.4 | 0.00016245 | 0.0006733 | 0.0023867
-0.39 | 0.00020117 | 0.0008008 | 0.0028055
-0.38 | 0.00025403 | 0.000977 | 0.0034185
-0.37 | 0.00032829 | 0.0012266 | 0.0043039
-0.36 | 0.00043222 | 0.0015779 | 0.0055399
-0.35 | 0.0005842 | 0.0020663 | 0.007362
-0.34 | 0.0007865 | 0.0027638 | 0.009825
-0.33 | 0.0010614 | 0.0037005 | 0.013267
-0.32 | 0.0014444 | 0.0049955 | 0.018098
-0.31 | 0.0019722 | 0.00695 | 0.024794
-0.3 | 0.0026984 | 0.009463 | 0.034339
-0.29 | 0.0036859 | 0.012902 | 0.047205
-0.28 | 0.005044 | 0.017656 | 0.06492
-0.27 | 0.007245 | 0.024248 | 0.08963
-0.26 | 0.009875 | 0.032949 | 0.1228
-0.25 | 0.01344 | 0.04516 | 0.16838
-0.24 | 0.018262 | 0.06225 | 0.22934
-0.23 | 0.024872 | 0.08474 | 0.31168
-0.22 | 0.033736 | 0.11472 | 0.42463
-0.21 | 0.0459 | 0.1561 | 0.5757
-0.2 | 0.06344 | 0.21109 | 0.772
-0.19 | 0.08607 | 0.28354 | 1.0454
-0.18 | 0.11593 | 0.38357 | 1.4056
-0.17 | 0.1564 | 0.51344 | 1.8677
-0.16 | 0.21059 | 0.6866 | 2.4677
-0.15 | 0.28162 | 0.9118 | 3.2412
-0.14 | 0.37867 | 1.2138 | 4.2296
-0.13 | 0.5045 | 1.6057 | 5.4564
-0.12 | 0.671 | 2.1013 | 7.005
-0.11 | 0.8879 | 2.7385 | 8.883
-0.1 | 1.1749 | 3.5715 | 11.149
-0.09 | 1.5464 | 4.6081 | 13.883
-0.08 | 2.0246 | 5.912 | 17.029
-0.07 | 2.6266 | 7.478 | 20.589
-0.06 | 3.3933 | 9.396 | 24.713
-0.05 | 4.3527 | 11.752 | 29.405
-0.04 | 5.5263 | 14.5 | 34.514
-0.03 | 6.917 | 17.747 | 40.256
-0.02 | 8.598 | 21.353 | 46.352
-0.01 | 10.639 | 25.654 | 53.129
0 | 12.989 | 30.424 | 60.43
0.01 | 15.7 | 35.698 | 68.15
0.02 | 18.695 | 41.408 | 76.21
0.03 | 22.172 | 47.758 | 84.95
0.04 | 25.896 | 54.459 | 93.73
0.05 | 29.933 | 61.63 | 103.22
0.06 | 34.279 | 69.3 | 112.98
0.07 | 38.826 | 77.41 | 123.04
0.08 | 43.597 | 85.89 | 133.44
0.09 | 48.485 | 94.49 | 143.91
0.1 | 53.474 | 103.59 | 154.79
0.11 | 58.4 | 113.01 | 165.81
0.12 | 63.58 | 122.71 | 177.2
0.13 | 68.66 | 132.66 | 188.46
0.14 | 73.66 | 142.78 | 200.12
0.15 | 78.56 | 153.16 | 211.76
0.16 | 83.39 | 163.73 | 223.66
0.17 | 88.02 | 174.45 | 235.57
0.18 | 92.52 | 185.17 | 247.42
0.19 | 96.81 | 196.21 | 259.46
0.2 | 100.92 | 207.33 | 271.52
0.21 | 104.86 | 218.61 | 283.75
0.22 | 108.53 | 229.86 | 295.91
0.23 | 112.12 | 241.04 | 307.88
0.24 | 115.39 | 252.41 | 320.06
0.25 | 118.55 | 263.84 | 332.29
0.26 | 121.52 | 275.19 | 344.3
0.27 | 124.14 | 286.62 | 356.25
0.28 | 126.93 | 297.73 | 368.19
0.29 | 129.23 | 308.98 | 380.03
0.3 | 131.58 | 320.34 | 391.92
0.31 | 133.74 | 331.42 | 403.7
0.32 | 135.75 | 342.32 | 415.11
0.33 | 137.67 | 353.34 | 426.76
0.34 | 139.4 | 364.12 | 438.16
0.35 | 141.02 | 374.75 | 449.37
0.36 | 142.62 | 385.27 | 460.49
0.37 | 144.23 | 395.62 | 471.38
0.38 | 145.47 | 405.84 | 482.23
0.39 | 146.66 | 415.81 | 492.78
0.4 | 147.89 | 425.61 | 503.23
0.41 | 148.91 | 435.21 | 513.42
0.42 | 150.24 | 444.59 | 523.55
0.43 | 151.08 | 453.73 | 533.43
0.44 | 151.97 | 462.55 | 543.03
0.45 | 152.94 | 471.14 | 552.45
0.46 | 153.67 | 479.49 | 561.63
0.47 | 154.59 | 487.52 | 570.7
0.48 | 155.28 | 495.29 | 579
0.49 | 155.97 | 502.76 | 587.8
0.5 | 156.62 | 509.98 | 596

## Tranconductance (mS-mm)
VGS (V) | VDS = 0.100 V | VDS = 0.500 V | VDS = 0.900 V
-0.75 | -0.001559 | -0.00458 | -0.01296
-0.74 | -0.0013125 | -0.00418 | -0.01057
-0.73 | -0.0010935 | -0.003965 | -0.00952
-0.72 | -0.001109 | -0.00374 | -0.009275
-0.71 | -0.001111 | -0.003395 | -0.009465
-0.7 | -0.001079 | -0.00348 | -0.009375
-0.69 | -0.0009695 | -0.0032 | -0.008235
-0.68 | -0.0010145 | -0.003455 | -0.00987
-0.67 | -0.000989 | -0.00303 | -0.010085
-0.66 | -0.0008955 | -0.002745 | -0.008895
-0.65 | -0.0007985 | -0.00276 | -0.00854
-0.64 | -0.0007365 | -0.00262 | -0.008115
-0.63 | -0.0008175 | -0.002895 | -0.00816
-0.62 | -0.0008005 | -0.002805 | -0.008035
-0.61 | -0.0007435 | -0.002635 | -0.0069
-0.6 | -0.00067 | -0.00235 | -0.00711
-0.59 | -0.000667 | -0.00238 | -0.00737
-0.58 | -0.0006565 | -0.00244 | -0.006155
-0.57 | -0.0005715 | -0.002075 | -0.006735
-0.56 | -0.0005625 | -0.001955 | -0.006855
-0.55 | -0.000575 | -0.00214 | -0.00596
-0.54 | -0.000455 | -0.00193 | -0.0057
-0.53 | -0.000416 | -0.0015805 | -0.00522
-0.52 | -0.000471 | -0.001442 | -0.00516
-0.51 | -0.000386 | -0.001652 | -0.004005
-0.5 | -0.0003015 | -0.001334 | -0.00446
-0.49 | -0.0002295 | -0.0009645 | -0.004165
-0.48 | -0.0001465 | -0.0008515 | -0.00244
-0.47 | -3.45e-05 | -0.000425 | -0.00065
-0.46 | 0.000101 | 0.0001985 | 0.00068
-0.45 | 0.0003265 | 0.001041 | 0.00262
-0.44 | 0.000637 | 0.0020315 | 0.00639
-0.43 | 0.000995 | 0.0032125 | 0.0103
-0.42 | 0.0015355 | 0.0049775 | 0.0163
-0.41 | 0.002242 | 0.0073885 | 0.02439
-0.4 | 0.003255 | 0.01075 | 0.035405
-0.39 | 0.004579 | 0.015185 | 0.05159
-0.38 | 0.006356 | 0.02129 | 0.07492
-0.37 | 0.0089095 | 0.030045 | 0.10607
-0.36 | 0.0127955 | 0.041985 | 0.152905
-0.35 | 0.017714 | 0.059295 | 0.214255
-0.34 | 0.02386 | 0.08171 | 0.29525
-0.33 | 0.032895 | 0.111585 | 0.41365
-0.32 | 0.04554 | 0.162475 | 0.57635
-0.31 | 0.0627 | 0.223375 | 0.81205
-0.3 | 0.085685 | 0.2976 | 1.12055
-0.29 | 0.11728 | 0.40965 | 1.52905
-0.28 | 0.177955 | 0.5673 | 2.12125
-0.27 | 0.24155 | 0.76465 | 2.894
-0.26 | 0.30975 | 1.0456 | 3.9375
-0.25 | 0.41935 | 1.46505 | 5.327
-0.24 | 0.5716 | 1.979 | 7.165
-0.23 | 0.7737 | 2.6235 | 9.7645
-0.22 | 1.0514 | 3.568 | 13.201
-0.21 | 1.4852 | 4.8185 | 17.3685
-0.2 | 2.0085 | 6.372 | 23.485
-0.19 | 2.6245 | 8.624 | 31.68
-0.18 | 3.5165 | 11.495 | 41.115
-0.17 | 4.733 | 15.1515 | 53.105
-0.16 | 6.261 | 19.918 | 68.675
-0.15 | 8.404 | 26.36 | 88.095
-0.14 | 11.144 | 34.695 | 110.76
-0.13 | 14.6165 | 44.375 | 138.77
-0.12 | 19.17 | 56.64 | 171.33
-0.11 | 25.195 | 73.51 | 207.2
-0.1 | 32.925 | 93.48 | 250
-0.09 | 42.485 | 117.025 | 294
-0.08 | 54.01 | 143.495 | 335.3
-0.07 | 68.435 | 174.2 | 384.2
-0.06 | 86.305 | 213.7 | 440.8
-0.05 | 106.65 | 255.2 | 490.05
-0.04 | 128.215 | 299.75 | 542.55
-0.03 | 153.585 | 342.65 | 591.9
-0.02 | 186.1 | 395.35 | 643.65
-0.01 | 219.55 | 453.55 | 703.9
0 | 253.05 | 502.2 | 751.05
0.01 | 285.3 | 549.2 | 789
0.02 | 323.6 | 603 | 840
0.03 | 360.05 | 652.55 | 876
0.04 | 388.05 | 693.6 | 913.5
0.05 | 419.15 | 742.05 | 962.5
0.06 | 444.65 | 789 | 991
0.07 | 465.9 | 829.5 | 1023
0.08 | 482.95 | 854 | 1043.5
0.09 | 493.85 | 885 | 1067.5
0.1 | 495.75 | 926 | 1095
0.11 | 505.3 | 956 | 1120.5
0.12 | 513 | 982.5 | 1132.5
0.13 | 504 | 1003.5 | 1146
0.14 | 495 | 1025 | 1165
0.15 | 486.5 | 1047.5 | 1177
0.16 | 473 | 1064.5 | 1190.5
0.17 | 456.5 | 1072 | 1188
0.18 | 439.5 | 1088 | 1194.5
0.19 | 420 | 1108 | 1205
0.2 | 402.5 | 1120 | 1214.5
0.21 | 380.5 | 1126.5 | 1219.5
0.22 | 363 | 1121.5 | 1206.5
0.23 | 343 | 1127.5 | 1207.5
0.24 | 321.5 | 1140 | 1220.5
0.25 | 306.5 | 1139 | 1212
0.26 | 279.5 | 1139 | 1198
0.27 | 270.5 | 1127 | 1194.5
0.28 | 254.5 | 1118 | 1189
0.29 | 232.5 | 1130.5 | 1186.5
0.3 | 225.5 | 1122 | 1183.5
0.31 | 208.5 | 1099 | 1159.5
0.32 | 196.5 | 1096 | 1153
0.33 | 182.5 | 1090 | 1152.5
0.34 | 167.5 | 1070.5 | 1130.5
0.35 | 161 | 1057.5 | 1116.5
0.36 | 160.5 | 1043.5 | 1100.5
0.37 | 142.5 | 1028.5 | 1087
0.38 | 121.5 | 1009.5 | 1070
0.39 | 121 | 988.5 | 1050
0.4 | 112.5 | 970 | 1032
0.41 | 117.5 | 949 | 1016
0.42 | 108.5 | 926 | 1000.5
0.43 | 86.5 | 898 | 974
0.44 | 93 | 870.5 | 951
0.45 | 85 | 847 | 930
0.46 | 82.5 | 819 | 912.5
0.47 | 80.5 | 790 | 868.5
0.48 | 69 | 762 | 855
0.49 | 67 | 734.5 | 850
0.5 | 65 | 722 | 820