## IDS-VDS Characteristic (mA-mm)
VGS (V) | VDS = 0.100 V | VDS = 0.500 V | VDS = 0.900 V
-0.75 | 0.00029588 | 0.0011563 | 0.0036863
-0.74 | 0.00028351 | 0.0011209 | 0.0035756
-0.73 | 0.0002686 | 0.0010839 | 0.0034922
-0.72 | 0.00025691 | 0.0010428 | 0.0033866
-0.71 | 0.00024557 | 0.0010019 | 0.0032723
-0.7 | 0.0002342 | 0.0009707 | 0.0031884
-0.69 | 0.00022498 | 0.0009359 | 0.003071
-0.68 | 0.00021525 | 0.0008981 | 0.0029771
-0.67 | 0.00020579 | 0.0008743 | 0.0028968
-0.66 | 0.00019587 | 0.0008409 | 0.0028029
-0.65 | 0.0001874 | 0.0008125 | 0.0027251
-0.64 | 0.00018126 | 0.000779 | 0.0026342
-0.63 | 0.00017388 | 0.0007521 | 0.0025539
-0.62 | 0.00016557 | 0.0007263 | 0.0024911
-0.61 | 0.00015762 | 0.0006963 | 0.0024083
-0.6 | 0.00014985 | 0.0006724 | 0.0023348
-0.59 | 0.0001421 | 0.0006505 | 0.0022678
-0.58 | 0.00013595 | 0.000625 | 0.0021952
-0.57 | 0.00012866 | 0.0006047 | 0.0021322
-0.56 | 0.000124 | 0.0005859 | 0.0020568
-0.55 | 0.00011798 | 0.0005609 | 0.0019913
-0.54 | 0.00011332 | 0.0005442 | 0.001925
-0.53 | 0.00010811 | 0.0005235 | 0.0018712
-0.52 | 0.00010337 | 0.0005065 | 0.0018302
-0.51 | 0.00010056 | 0.00049371 | 0.0017737
-0.5 | 9.652e-05 | 0.00048118 | 0.0017308
-0.49 | 9.501e-05 | 0.00046899 | 0.0016924
-0.48 | 9.231e-05 | 0.00045904 | 0.0016685
-0.47 | 9.17e-05 | 0.00045176 | 0.0016601
-0.46 | 9.236e-05 | 0.00045311 | 0.0016476
-0.45 | 9.469e-05 | 0.00046136 | 0.0016735
-0.44 | 0.00010016 | 0.00047693 | 0.001731
-0.43 | 0.00010895 | 0.00050148 | 0.0018165
-0.42 | 0.00012178 | 0.00054543 | 0.00196
-0.41 | 0.0001414 | 0.0006194 | 0.0021902
-0.4 | 0.00016958 | 0.0007119 | 0.0025133
-0.39 | 0.00021099 | 0.0008543 | 0.0029878
-0.38 | 0.00026667 | 0.0010474 | 0.0036645
-0.37 | 0.00034741 | 0.0013217 | 0.0046205
-0.36 | 0.00045694 | 0.0017017 | 0.006067
-0.35 | 0.0006437 | 0.0022319 | 0.007993
-0.34 | 0.0008656 | 0.0029731 | 0.010709
-0.33 | 0.0011636 | 0.0039787 | 0.014507
-0.32 | 0.0015724 | 0.0053987 | 0.019787
-0.31 | 0.0021386 | 0.007519 | 0.027146
-0.3 | 0.0029101 | 0.01023 | 0.037316
-0.29 | 0.0039782 | 0.013898 | 0.051417
-0.28 | 0.0054408 | 0.018994 | 0.07062
-0.27 | 0.007684 | 0.026037 | 0.09698
-0.26 | 0.01044 | 0.035714 | 0.13348
-0.25 | 0.014201 | 0.048639 | 0.18216
-0.24 | 0.019279 | 0.06693 | 0.24754
-0.23 | 0.026236 | 0.09056 | 0.33903
-0.22 | 0.035498 | 0.12271 | 0.45715
-0.21 | 0.048288 | 0.16581 | 0.6175
-0.2 | 0.06629 | 0.22391 | 0.8367
-0.19 | 0.08961 | 0.30197 | 1.1174
-0.18 | 0.12085 | 0.40707 | 1.4961
-0.17 | 0.16282 | 0.54291 | 1.9895
-0.16 | 0.21845 | 0.7267 | 2.6179
-0.15 | 0.29258 | 0.9655 | 3.4383
-0.14 | 0.39228 | 1.2791 | 4.4668
-0.13 | 0.52176 | 1.6848 | 5.768
-0.12 | 0.6946 | 2.2147 | 7.371
-0.11 | 0.9191 | 2.8836 | 9.332
-0.1 | 1.2142 | 3.7317 | 11.614
-0.09 | 1.5987 | 4.8197 | 14.458
-0.08 | 2.0862 | 6.15 | 17.667
-0.07 | 2.7037 | 7.792 | 21.4
-0.06 | 3.4902 | 9.799 | 25.628
-0.05 | 4.4721 | 12.16 | 30.326
-0.04 | 5.6622 | 15.015 | 35.63
-0.03 | 7.074 | 18.31 | 41.367
-0.02 | 8.795 | 22.129 | 47.653
-0.01 | 10.849 | 26.335 | 54.412
0 | 13.266 | 31.266 | 61.89
0.01 | 15.993 | 36.64 | 69.71
0.02 | 19.028 | 42.406 | 77.81
0.03 | 22.512 | 48.861 | 86.46
0.04 | 26.252 | 55.578 | 95.65
0.05 | 30.308 | 62.99 | 104.87
0.06 | 34.688 | 70.57 | 114.76
0.07 | 39.264 | 78.81 | 124.97
0.08 | 44.057 | 87.19 | 135.28
0.09 | 48.977 | 95.99 | 146.01
0.1 | 53.94 | 105.18 | 156.7
0.11 | 58.89 | 114.56 | 167.96
0.12 | 64.04 | 124.32 | 179.25
0.13 | 69.1 | 134.36 | 190.74
0.14 | 74.14 | 144.44 | 202.3
0.15 | 79.04 | 154.68 | 213.94
0.16 | 83.87 | 165.45 | 225.87
0.17 | 88.5 | 176.13 | 237.8
0.18 | 92.93 | 187.01 | 249.72
0.19 | 97.15 | 198.13 | 261.63
0.2 | 101.24 | 208.93 | 273.71
0.21 | 105.14 | 220.35 | 286.03
0.22 | 108.88 | 231.61 | 298.14
0.23 | 112.48 | 242.82 | 310.32
0.24 | 115.71 | 254.12 | 322.23
0.25 | 118.73 | 265.53 | 334.53
0.26 | 121.64 | 276.87 | 346.56
0.27 | 124.31 | 288.12 | 358.48
0.28 | 127.17 | 299.42 | 370.47
0.29 | 129.5 | 310.52 | 382.23
0.3 | 131.7 | 321.85 | 394.16
0.31 | 133.81 | 332.96 | 405.81
0.32 | 135.77 | 343.92 | 417.4
0.33 | 137.79 | 354.93 | 428.8
0.34 | 139.6 | 365.55 | 440.11
0.35 | 141.06 | 376.25 | 451.41
0.36 | 142.54 | 386.71 | 462.48
0.37 | 144.22 | 397.09 | 473.54
0.38 | 145.56 | 407.23 | 484.1
0.39 | 146.79 | 417.13 | 494.73
0.4 | 147.83 | 426.89 | 505.17
0.41 | 148.76 | 436.41 | 515.28
0.42 | 150.21 | 445.81 | 525.48
0.43 | 151.08 | 454.81 | 535.21
0.44 | 151.92 | 463.69 | 544.81
0.45 | 152.76 | 472.18 | 554.25
0.46 | 153.61 | 480.54 | 563.47
0.47 | 154.52 | 488.58 | 572.3
0.48 | 155.28 | 496.25 | 580.8
0.49 | 155.8 | 503.68 | 589.4
0.5 | 156.51 | 510.83 | 597.6

## Tranconductance (mS-mm)
VGS (V) | VDS = 0.100 V | VDS = 0.500 V | VDS = 0.900 V
-0.75 | -0.001237 | -0.00354 | -0.01107
-0.74 | -0.001364 | -0.00362 | -0.009705
-0.73 | -0.00133 | -0.003905 | -0.00945
-0.72 | -0.0011515 | -0.0041 | -0.010995
-0.71 | -0.0011355 | -0.003605 | -0.00991
-0.7 | -0.0010295 | -0.0033 | -0.010065
-0.69 | -0.0009475 | -0.00363 | -0.010565
-0.68 | -0.0009595 | -0.00308 | -0.00871
-0.67 | -0.000969 | -0.00286 | -0.00871
-0.66 | -0.0009195 | -0.00309 | -0.008585
-0.65 | -0.0007305 | -0.003095 | -0.008435
-0.64 | -0.000676 | -0.00302 | -0.00856
-0.63 | -0.0007845 | -0.002635 | -0.007155
-0.62 | -0.000813 | -0.00279 | -0.00728
-0.61 | -0.000786 | -0.002695 | -0.007815
-0.6 | -0.000776 | -0.00229 | -0.007025
-0.59 | -0.000695 | -0.00237 | -0.00698
-0.58 | -0.000672 | -0.00229 | -0.00678
-0.57 | -0.0005975 | -0.001955 | -0.00692
-0.56 | -0.000534 | -0.00219 | -0.007045
-0.55 | -0.000534 | -0.002085 | -0.00659
-0.54 | -0.0004935 | -0.00187 | -0.006005
-0.53 | -0.0004975 | -0.001885 | -0.00474
-0.52 | -0.0003775 | -0.0014895 | -0.004875
-0.51 | -0.0003425 | -0.001266 | -0.00497
-0.5 | -0.0002775 | -0.001236 | -0.004065
-0.49 | -0.0002105 | -0.001107 | -0.003115
-0.48 | -0.0001655 | -0.0008615 | -0.001615
-0.47 | 2.5e-06 | -0.0002965 | -0.001045
-0.46 | 0.0001495 | 0.00048 | 0.00067
-0.45 | 0.00039 | 0.001191 | 0.00417
-0.44 | 0.000713 | 0.002006 | 0.00715
-0.43 | 0.001081 | 0.003425 | 0.01145
-0.42 | 0.0016225 | 0.005896 | 0.018685
-0.41 | 0.00239 | 0.0083235 | 0.027665
-0.4 | 0.0034795 | 0.011745 | 0.03988
-0.39 | 0.0048545 | 0.016775 | 0.05756
-0.38 | 0.006821 | 0.02337 | 0.081635
-0.37 | 0.0095135 | 0.032715 | 0.120125
-0.36 | 0.0148145 | 0.04551 | 0.168625
-0.35 | 0.020433 | 0.06357 | 0.2321
-0.34 | 0.025995 | 0.08734 | 0.3257
-0.33 | 0.03534 | 0.12128 | 0.4539
-0.32 | 0.04875 | 0.177015 | 0.63195
-0.31 | 0.066885 | 0.241565 | 0.87645
-0.3 | 0.09198 | 0.31895 | 1.21355
-0.29 | 0.126535 | 0.4382 | 1.6652
-0.28 | 0.18529 | 0.60695 | 2.27815
-0.27 | 0.24996 | 0.836 | 3.143
-0.26 | 0.32585 | 1.1301 | 4.259
-0.25 | 0.44195 | 1.5608 | 5.703
-0.24 | 0.60175 | 2.09605 | 7.8435
-0.23 | 0.81095 | 2.789 | 10.4805
-0.22 | 1.1026 | 3.7625 | 13.9235
-0.21 | 1.5396 | 5.06 | 18.9775
-0.2 | 2.0661 | 6.808 | 24.995
-0.19 | 2.728 | 9.158 | 32.97
-0.18 | 3.6605 | 12.047 | 43.605
-0.17 | 4.88 | 15.9815 | 56.09
-0.16 | 6.488 | 21.1295 | 72.44
-0.15 | 8.6915 | 27.62 | 92.445
-0.14 | 11.459 | 35.965 | 116.485
-0.13 | 15.116 | 46.78 | 145.21
-0.12 | 19.867 | 59.94 | 178.2
-0.11 | 25.98 | 75.85 | 212.15
-0.1 | 33.98 | 96.805 | 256.3
-0.09 | 43.6 | 120.915 | 302.65
-0.08 | 55.25 | 148.615 | 347.1
-0.07 | 70.2 | 182.45 | 398.05
-0.06 | 88.42 | 218.4 | 446.3
-0.05 | 108.6 | 260.8 | 500.1
-0.04 | 130.095 | 307.5 | 552.05
-0.03 | 156.64 | 355.7 | 601.15
-0.02 | 188.75 | 401.25 | 652.25
-0.01 | 223.55 | 456.85 | 711.85
0 | 257.2 | 515.25 | 764.9
0.01 | 288.1 | 557 | 796
0.02 | 325.95 | 611.05 | 837.5
0.03 | 361.2 | 658.6 | 892
0.04 | 389.8 | 706.45 | 920.5
0.05 | 421.8 | 749.6 | 955.5
0.06 | 447.8 | 791 | 1005
0.07 | 468.45 | 831 | 1026
0.08 | 485.65 | 859 | 1052
0.09 | 494.15 | 899.5 | 1071
0.1 | 495.65 | 928.5 | 1097.5
0.11 | 505 | 957 | 1127.5
0.12 | 510.5 | 990 | 1139
0.13 | 505 | 1006 | 1152.5
0.14 | 497 | 1016 | 1160
0.15 | 486.5 | 1050.5 | 1178.5
0.16 | 473 | 1072.5 | 1193
0.17 | 453 | 1078 | 1192.5
0.18 | 432.5 | 1100 | 1191.5
0.19 | 415.5 | 1096 | 1199.5
0.2 | 399.5 | 1111 | 1220
0.21 | 382 | 1134 | 1221.5
0.22 | 367 | 1123.5 | 1214.5
0.23 | 341.5 | 1125.5 | 1204.5
0.24 | 312.5 | 1135.5 | 1210.5
0.25 | 296.5 | 1137.5 | 1216.5
0.26 | 279 | 1129.5 | 1197.5
0.27 | 276.5 | 1127.5 | 1195.5
0.28 | 259.5 | 1120 | 1187.5
0.29 | 226.5 | 1121.5 | 1184.5
0.3 | 215.5 | 1122 | 1179
0.31 | 203.5 | 1103.5 | 1162
0.32 | 199 | 1098.5 | 1149.5
0.33 | 191.5 | 1081.5 | 1135.5
0.34 | 163.5 | 1066 | 1130.5
0.35 | 147 | 1058 | 1118.5
0.36 | 158 | 1042 | 1106.5
0.37 | 151 | 1026 | 1081
0.38 | 128.5 | 1002 | 1059.5
0.39 | 113.5 | 983 | 1053.5
0.4 | 98.5 | 964 | 1027.5
0.41 | 119 | 946 | 1015.5
0.42 | 116 | 920 | 996.5
0.43 | 85.5 | 894 | 966.5
0.44 | 84 | 868.5 | 952
0.45 | 84.5 | 842.5 | 933
0.46 | 88 | 820 | 902.5
0.47 | 83.5 | 785.5 | 866.5
0.48 | 64 | 755 | 855
0.49 | 61.5 | 729 | 840
0.5 | 71 | 715 | 820