## IDS-VDS Characteristic (mA-mm)
VGS (V) | VDS = 0.100 V | VDS = 0.500 V | VDS = 0.900 V
-0.75 | 0.00030909 | 0.0012264 | 0.0039721
-0.74 | 0.00029471 | 0.0011867 | 0.0038523
-0.73 | 0.00028257 | 0.0011409 | 0.0037326
-0.72 | 0.0002689 | 0.0011011 | 0.0036444
-0.71 | 0.00025706 | 0.0010639 | 0.0035395
-0.7 | 0.00024572 | 0.0010241 | 0.0034218
-0.69 | 0.00023424 | 0.0009869 | 0.0033091
-0.68 | 0.00022545 | 0.0009507 | 0.0032119
-0.67 | 0.00021478 | 0.0009159 | 0.0031097
-0.66 | 0.00020408 | 0.0008864 | 0.0030109
-0.65 | 0.00019361 | 0.0008487 | 0.0029218
-0.64 | 0.00018612 | 0.0008187 | 0.0028207
-0.63 | 0.00017806 | 0.0007891 | 0.0027292
-0.62 | 0.00017005 | 0.0007632 | 0.0026378
-0.61 | 0.00016152 | 0.0007346 | 0.0025643
-0.6 | 0.00015514 | 0.0007064 | 0.0024869
-0.59 | 0.00014679 | 0.0006824 | 0.0023966
-0.58 | 0.0001406 | 0.0006557 | 0.00232
-0.57 | 0.00013379 | 0.0006327 | 0.0022433
-0.56 | 0.00012763 | 0.0006072 | 0.00219
-0.55 | 0.00012202 | 0.000588 | 0.0021219
-0.54 | 0.00011659 | 0.0005708 | 0.0020522
-0.53 | 0.00011189 | 0.0005485 | 0.0020008
-0.52 | 0.00010793 | 0.0005294 | 0.0019226
-0.51 | 0.00010318 | 0.0005135 | 0.0018693
-0.5 | 9.905e-05 | 0.00049664 | 0.0018262
-0.49 | 9.655e-05 | 0.00048731 | 0.0017831
-0.48 | 9.416e-05 | 0.00047722 | 0.0017553
-0.47 | 9.302e-05 | 0.00046581 | 0.0017455
-0.46 | 9.307e-05 | 0.00046666 | 0.0017413
-0.45 | 9.568e-05 | 0.00047393 | 0.0017607
-0.44 | 0.00010004 | 0.0004844 | 0.0018025
-0.43 | 0.00010775 | 0.00051376 | 0.0018952
-0.42 | 0.00012125 | 0.0005543 | 0.0020246
-0.41 | 0.00014022 | 0.0006265 | 0.002226
-0.4 | 0.00016817 | 0.0007182 | 0.0025575
-0.39 | 0.00020744 | 0.0008501 | 0.0030255
-0.38 | 0.00026299 | 0.0010386 | 0.0036887
-0.37 | 0.00033989 | 0.0013105 | 0.004649
-0.36 | 0.00044844 | 0.0016811 | 0.006055
-0.35 | 0.0006103 | 0.002203 | 0.007924
-0.34 | 0.0008224 | 0.0029256 | 0.010671
-0.33 | 0.0011061 | 0.0039318 | 0.014392
-0.32 | 0.001508 | 0.0053206 | 0.019644
-0.31 | 0.0020516 | 0.007382 | 0.026925
-0.3 | 0.0028076 | 0.010055 | 0.037173
-0.29 | 0.0038288 | 0.01369 | 0.050872
-0.28 | 0.0052479 | 0.018756 | 0.06995
-0.27 | 0.00756 | 0.025571 | 0.09671
-0.26 | 0.010319 | 0.035028 | 0.13262
-0.25 | 0.013988 | 0.047954 | 0.18158
-0.24 | 0.019032 | 0.06635 | 0.2474
-0.23 | 0.02595 | 0.08991 | 0.33673
-0.22 | 0.035252 | 0.12211 | 0.45763
-0.21 | 0.047848 | 0.16466 | 0.6201
-0.2 | 0.0662 | 0.22285 | 0.8396
-0.19 | 0.08921 | 0.30104 | 1.1274
-0.18 | 0.12045 | 0.40603 | 1.5081
-0.17 | 0.1624 | 0.54289 | 1.9991
-0.16 | 0.21853 | 0.7246 | 2.6385
-0.15 | 0.29289 | 0.9673 | 3.4641
-0.14 | 0.39343 | 1.2826 | 4.5208
-0.13 | 0.5235 | 1.6938 | 5.847
-0.12 | 0.6966 | 2.223 | 7.473
-0.11 | 0.923 | 2.8976 | 9.458
-0.1 | 1.2239 | 3.7566 | 11.827
-0.09 | 1.6142 | 4.8552 | 14.62
-0.08 | 2.1112 | 6.212 | 17.908
-0.07 | 2.7431 | 7.846 | 21.639
-0.06 | 3.5236 | 9.865 | 25.882
-0.05 | 4.5246 | 12.31 | 30.722
-0.04 | 5.721 | 15.165 | 36.002
-0.03 | 7.183 | 18.456 | 41.81
-0.02 | 8.943 | 22.291 | 48.1
-0.01 | 11.019 | 26.629 | 54.958
0 | 13.432 | 31.556 | 62.39
0.01 | 16.166 | 36.924 | 70.23
0.02 | 19.254 | 42.675 | 78.36
0.03 | 22.751 | 49.249 | 87.12
0.04 | 26.523 | 56.06 | 96.07
0.05 | 30.603 | 63.36 | 105.59
0.06 | 34.916 | 71.08 | 115.24
0.07 | 39.557 | 79.36 | 125.55
0.08 | 44.313 | 87.75 | 135.89
0.09 | 49.226 | 96.56 | 146.49
0.1 | 54.249 | 105.73 | 157.45
0.11 | 59.12 | 115.24 | 168.36
0.12 | 64.31 | 125 | 179.86
0.13 | 69.34 | 134.9 | 191.28
0.14 | 74.34 | 145.17 | 202.8
0.15 | 79.17 | 155.46 | 214.62
0.16 | 84.02 | 166.19 | 226.46
0.17 | 88.66 | 176.99 | 238.28
0.18 | 93.12 | 187.65 | 250.32
0.19 | 97.41 | 198.72 | 262.28
0.2 | 101.41 | 209.79 | 274.21
0.21 | 105.25 | 221.12 | 286.54
0.22 | 108.97 | 232.29 | 298.63
0.23 | 112.46 | 243.57 | 310.72
0.24 | 115.77 | 254.88 | 322.9
0.25 | 118.91 | 266.33 | 334.89
0.26 | 121.74 | 277.66 | 347.05
0.27 | 124.52 | 288.84 | 359.01
0.28 | 127.01 | 300.1 | 370.9
0.29 | 129.46 | 311.29 | 382.79
0.3 | 131.8 | 322.58 | 394.52
0.31 | 134.08 | 333.75 | 406.34
0.32 | 135.93 | 344.57 | 417.84
0.33 | 137.71 | 355.53 | 429.35
0.34 | 139.53 | 366.29 | 440.6
0.35 | 141.22 | 376.93 | 451.77
0.36 | 142.88 | 387.39 | 462.83
0.37 | 144.1 | 397.76 | 473.85
0.38 | 145.43 | 407.87 | 484.54
0.39 | 146.81 | 417.77 | 494.88
0.4 | 147.93 | 427.58 | 505.34
0.41 | 149.06 | 437 | 515.6
0.42 | 149.99 | 446.5 | 525.7
0.43 | 151.06 | 455.52 | 535.59
0.44 | 152.04 | 464.32 | 545.11
0.45 | 152.96 | 472.98 | 554.52
0.46 | 153.65 | 481.2 | 563.74
0.47 | 154.4 | 489.29 | 572.4
0.48 | 155.24 | 496.97 | 581.2
0.49 | 156.03 | 504.38 | 589.6
0.5 | 156.71 | 511.61 | 597.8

## Tranconductance (mS-mm)
VGS (V) | VDS = 0.100 V | VDS = 0.500 V | VDS = 0.900 V
-0.75 | -0.001438 | -0.00397 | -0.01198
-0.74 | -0.001326 | -0.004275 | -0.011975
-0.73 | -0.0012905 | -0.00428 | -0.010395
-0.72 | -0.0012755 | -0.00385 | -0.009655
-0.71 | -0.001159 | -0.00385 | -0.01113
-0.7 | -0.001141 | -0.00385 | -0.01152
-0.69 | -0.0010135 | -0.00367 | -0.010495
-0.68 | -0.000973 | -0.00355 | -0.00997
-0.67 | -0.0010685 | -0.003215 | -0.01005
-0.66 | -0.0010585 | -0.00336 | -0.009395
-0.65 | -0.000898 | -0.003385 | -0.00951
-0.64 | -0.0007775 | -0.00298 | -0.00963
-0.63 | -0.0008035 | -0.002775 | -0.009145
-0.62 | -0.000827 | -0.002725 | -0.008245
-0.61 | -0.0007455 | -0.00284 | -0.007545
-0.6 | -0.0007365 | -0.00261 | -0.008385
-0.59 | -0.000727 | -0.002535 | -0.008345
-0.58 | -0.00065 | -0.002485 | -0.007665
-0.57 | -0.0006485 | -0.002425 | -0.0065
-0.56 | -0.0005885 | -0.002235 | -0.00607
-0.55 | -0.000552 | -0.00182 | -0.00689
-0.54 | -0.0005065 | -0.001975 | -0.006055
-0.53 | -0.000433 | -0.00207 | -0.00648
-0.52 | -0.0004355 | -0.00175 | -0.006575
-0.51 | -0.000444 | -0.001638 | -0.00482
-0.5 | -0.0003315 | -0.0013095 | -0.00431
-0.49 | -0.0002445 | -0.000971 | -0.003545
-0.48 | -0.0001765 | -0.001075 | -0.00188
-0.47 | -5.45e-05 | -0.000528 | -0.0007
-0.46 | 0.000133 | 0.000406 | 0.00076
-0.45 | 0.0003485 | 0.000887 | 0.00306
-0.44 | 0.0006035 | 0.0019915 | 0.006725
-0.43 | 0.0010605 | 0.003495 | 0.011105
-0.42 | 0.0016235 | 0.005637 | 0.01654
-0.41 | 0.002346 | 0.008195 | 0.026645
-0.4 | 0.003361 | 0.01118 | 0.039975
-0.39 | 0.004741 | 0.01602 | 0.05656
-0.38 | 0.0066225 | 0.02302 | 0.081175
-0.37 | 0.0092725 | 0.032125 | 0.118315
-0.36 | 0.0135205 | 0.044625 | 0.16375
-0.35 | 0.018698 | 0.062225 | 0.2308
-0.34 | 0.02479 | 0.08644 | 0.3234
-0.33 | 0.03428 | 0.11975 | 0.44865
-0.32 | 0.047275 | 0.17251 | 0.62665
-0.31 | 0.06498 | 0.23672 | 0.87645
-0.3 | 0.08886 | 0.3154 | 1.19735
-0.29 | 0.122015 | 0.43505 | 1.63885
-0.28 | 0.18656 | 0.59405 | 2.2919
-0.27 | 0.253555 | 0.8136 | 3.1335
-0.26 | 0.3214 | 1.11915 | 4.2435
-0.25 | 0.43565 | 1.5661 | 5.739
-0.24 | 0.5981 | 2.0978 | 7.7575
-0.23 | 0.811 | 2.788 | 10.5115
-0.22 | 1.0949 | 3.7375 | 14.1685
-0.21 | 1.5474 | 5.037 | 19.0985
-0.2 | 2.0681 | 6.819 | 25.365
-0.19 | 2.7125 | 9.159 | 33.425
-0.18 | 3.6595 | 12.0925 | 43.585
-0.17 | 4.904 | 15.9285 | 56.52
-0.16 | 6.5245 | 21.2205 | 73.25
-0.15 | 8.745 | 27.9 | 94.115
-0.14 | 11.5305 | 36.325 | 119.145
-0.13 | 15.1585 | 47.02 | 147.61
-0.12 | 19.975 | 60.19 | 180.55
-0.11 | 26.365 | 76.68 | 217.7
-0.1 | 34.56 | 97.88 | 258.1
-0.09 | 44.365 | 122.77 | 304.05
-0.08 | 56.445 | 149.54 | 350.95
-0.07 | 70.62 | 182.65 | 398.7
-0.06 | 89.075 | 223.2 | 454.15
-0.05 | 109.87 | 265 | 506
-0.04 | 132.92 | 307.3 | 554.4
-0.03 | 161.1 | 356.3 | 604.9
-0.02 | 191.8 | 408.65 | 657.4
-0.01 | 224.45 | 463.25 | 714.5
0 | 257.35 | 514.75 | 763.6
0.01 | 291.1 | 555.95 | 798.5
0.02 | 329.25 | 616.25 | 844.5
0.03 | 363.45 | 669.25 | 885.5
0.04 | 392.6 | 705.55 | 923.5
0.05 | 419.65 | 751 | 958.5
0.06 | 447.7 | 800 | 998
0.07 | 469.85 | 833.5 | 1032.5
0.08 | 483.45 | 860 | 1047
0.09 | 496.8 | 899 | 1078
0.1 | 494.7 | 934 | 1093.5
0.11 | 503.05 | 963.5 | 1120.5
0.12 | 511 | 983 | 1146
0.13 | 501.5 | 1008.5 | 1147
0.14 | 491.5 | 1028 | 1167
0.15 | 484 | 1051 | 1183
0.16 | 474.5 | 1076.5 | 1183
0.17 | 455 | 1073 | 1193
0.18 | 437.5 | 1086.5 | 1200
0.19 | 414.5 | 1107 | 1194.5
0.2 | 392 | 1120 | 1213
0.21 | 378 | 1125 | 1221
0.22 | 360.5 | 1122.5 | 1209
0.23 | 340 | 1129.5 | 1213.5
0.24 | 322.5 | 1138 | 1208.5
0.25 | 298.5 | 1139 | 1207.5
0.26 | 280.5 | 1125.5 | 1206
0.27 | 263.5 | 1122 | 1192.5
0.28 | 247 | 1122.5 | 1189
0.29 | 239.5 | 1124 | 1181
0.3 | 231 | 1123 | 1177.5
0.31 | 206.5 | 1099.5 | 1166
0.32 | 181.5 | 1089 | 1150.5
0.33 | 180 | 1086 | 1138
0.34 | 175.5 | 1070 | 1121
0.35 | 167.5 | 1055 | 1111.5
0.36 | 144 | 1041.5 | 1104
0.37 | 127.5 | 1024 | 1085.5
0.38 | 135.5 | 1000.5 | 1051.5
0.39 | 125 | 985.5 | 1040
0.4 | 112.5 | 961.5 | 1036
0.41 | 103 | 946 | 1018
0.42 | 100 | 926 | 999.5
0.43 | 102.5 | 891 | 970.5
0.44 | 95 | 873 | 946.5
0.45 | 80.5 | 844 | 931.5
0.46 | 72 | 815.5 | 894
0.47 | 79.5 | 788.5 | 873
0.48 | 81.5 | 754.5 | 860
0.49 | 73.5 | 732 | 830
0.5 | 68 | 723 | 820