## IDS-VDS Characteristic (mA-mm)
VGS (V) | VDS = 0.100 V | VDS = 0.500 V | VDS = 0.900 V
-0.75 | 0.00032268 | 0.0012855 | 0.004139
-0.74 | 0.00030477 | 0.0012397 | 0.0040076
-0.73 | 0.00029334 | 0.0011874 | 0.0038903
-0.72 | 0.00027824 | 0.0011452 | 0.0037497
-0.71 | 0.0002672 | 0.0011048 | 0.0036325
-0.7 | 0.00025422 | 0.0010644 | 0.0035563
-0.69 | 0.00024234 | 0.0010266 | 0.0034364
-0.68 | 0.00023224 | 0.0009946 | 0.0033483
-0.67 | 0.00022418 | 0.0009541 | 0.0032401
-0.66 | 0.00021582 | 0.0009193 | 0.0031373
-0.65 | 0.0002047 | 0.0008922 | 0.0030601
-0.64 | 0.00019508 | 0.0008507 | 0.0029358
-0.63 | 0.00018691 | 0.0008241 | 0.0028466
-0.62 | 0.00017702 | 0.0007978 | 0.0027571
-0.61 | 0.00016971 | 0.0007664 | 0.0026778
-0.6 | 0.00016152 | 0.0007365 | 0.0025874
-0.59 | 0.00015345 | 0.0007099 | 0.0025088
-0.58 | 0.00014749 | 0.0006851 | 0.0024214
-0.57 | 0.00014053 | 0.0006594 | 0.0023308
-0.56 | 0.00013369 | 0.0006324 | 0.0022642
-0.55 | 0.0001278 | 0.0006146 | 0.0021919
-0.54 | 0.00012293 | 0.0005916 | 0.0021238
-0.53 | 0.0001181 | 0.000573 | 0.0020658
-0.52 | 0.00011274 | 0.0005565 | 0.0019956
-0.51 | 0.00010818 | 0.0005325 | 0.001931
-0.5 | 0.00010422 | 0.0005223 | 0.0019126
-0.49 | 0.00010114 | 0.0005116 | 0.0018689
-0.48 | 9.842e-05 | 0.00050013 | 0.0018313
-0.47 | 9.743e-05 | 0.00049152 | 0.0018144
-0.46 | 9.7e-05 | 0.00049261 | 0.0018022
-0.45 | 0.0001001 | 0.00049671 | 0.0018217
-0.44 | 0.00010499 | 0.00050925 | 0.0018686
-0.43 | 0.00011372 | 0.00053638 | 0.00196
-0.42 | 0.00012636 | 0.0005775 | 0.0020985
-0.41 | 0.00014544 | 0.0006392 | 0.0023205
-0.4 | 0.00017295 | 0.0007356 | 0.0026388
-0.39 | 0.00021303 | 0.0008712 | 0.0031059
-0.38 | 0.00026794 | 0.0010619 | 0.0037808
-0.37 | 0.00034707 | 0.0013374 | 0.004758
-0.36 | 0.00045607 | 0.001715 | 0.006179
-0.35 | 0.0006416 | 0.0022459 | 0.008102
-0.34 | 0.0008612 | 0.0029677 | 0.010813
-0.33 | 0.0011605 | 0.0039784 | 0.01462
-0.32 | 0.0015719 | 0.0053754 | 0.01987
-0.31 | 0.0021337 | 0.007499 | 0.027134
-0.3 | 0.0029011 | 0.010183 | 0.037362
-0.29 | 0.0039777 | 0.013889 | 0.051433
-0.28 | 0.0054178 | 0.018967 | 0.07071
-0.27 | 0.007705 | 0.025993 | 0.09741
-0.26 | 0.010452 | 0.035473 | 0.1335
-0.25 | 0.014259 | 0.048421 | 0.18166
-0.24 | 0.019361 | 0.06683 | 0.25052
-0.23 | 0.026398 | 0.09043 | 0.33868
-0.22 | 0.035719 | 0.12306 | 0.46053
-0.21 | 0.048537 | 0.16697 | 0.6231
-0.2 | 0.06695 | 0.22518 | 0.841
-0.19 | 0.09056 | 0.3043 | 1.1278
-0.18 | 0.12232 | 0.40873 | 1.5158
-0.17 | 0.16467 | 0.5483 | 2.0074
-0.16 | 0.22101 | 0.7309 | 2.6524
-0.15 | 0.29635 | 0.973 | 3.4611
-0.14 | 0.39649 | 1.2935 | 4.5232
-0.13 | 0.53038 | 1.704 | 5.866
-0.12 | 0.7037 | 2.2308 | 7.488
-0.11 | 0.9368 | 2.9056 | 9.432
-0.1 | 1.2352 | 3.7757 | 11.821
-0.09 | 1.6286 | 4.8691 | 14.582
-0.08 | 2.1254 | 6.216 | 17.861
-0.07 | 2.7559 | 7.859 | 21.662
-0.06 | 3.5586 | 9.887 | 25.876
-0.05 | 4.5555 | 12.342 | 30.742
-0.04 | 5.756 | 15.158 | 36.055
-0.03 | 7.225 | 18.552 | 41.839
-0.02 | 9.003 | 22.327 | 48.193
-0.01 | 11.081 | 26.731 | 55.034
0 | 13.532 | 31.632 | 62.48
0.01 | 16.305 | 37.053 | 70.31
0.02 | 19.381 | 42.888 | 78.42
0.03 | 22.935 | 49.378 | 87.21
0.04 | 26.673 | 56.296 | 96.27
0.05 | 30.801 | 63.55 | 105.73
0.06 | 35.174 | 71.31 | 115.39
0.07 | 39.831 | 79.63 | 125.67
0.08 | 44.631 | 88.09 | 136.09
0.09 | 49.555 | 96.87 | 146.75
0.1 | 54.611 | 106.1 | 157.67
0.11 | 59.52 | 115.59 | 168.62
0.12 | 64.7 | 125.42 | 180.08
0.13 | 69.77 | 135.49 | 191.62
0.14 | 74.78 | 145.63 | 203.15
0.15 | 79.65 | 156.07 | 214.84
0.16 | 84.5 | 166.77 | 226.78
0.17 | 89.06 | 177.49 | 238.69
0.18 | 93.53 | 188.33 | 250.67
0.19 | 97.72 | 199.41 | 262.83
0.2 | 101.9 | 210.48 | 274.71
0.21 | 105.77 | 221.81 | 287
0.22 | 109.34 | 233.11 | 299.1
0.23 | 112.9 | 244.25 | 311.28
0.24 | 116.07 | 255.65 | 323.44
0.25 | 119.32 | 267.12 | 335.49
0.26 | 122.18 | 278.4 | 347.6
0.27 | 124.87 | 289.9 | 359.53
0.28 | 127.43 | 300.99 | 371.46
0.29 | 129.92 | 312.29 | 383.42
0.3 | 132.16 | 323.53 | 395.13
0.31 | 134.29 | 334.7 | 406.98
0.32 | 136.23 | 345.67 | 418.56
0.33 | 138.11 | 356.58 | 430.06
0.34 | 140.04 | 367.4 | 441.33
0.35 | 141.51 | 378.06 | 452.59
0.36 | 143.02 | 388.55 | 463.67
0.37 | 144.54 | 398.87 | 474.68
0.38 | 145.69 | 409.06 | 485.46
0.39 | 147.17 | 419.05 | 495.93
0.4 | 148.19 | 428.77 | 506.36
0.41 | 149.37 | 438.37 | 516.6
0.42 | 150.4 | 447.69 | 526.75
0.43 | 151.42 | 456.79 | 536.61
0.44 | 152.3 | 465.63 | 546.12
0.45 | 153.26 | 474.17 | 555.56
0.46 | 154 | 482.56 | 564.88
0.47 | 154.82 | 490.53 | 573.6
0.48 | 155.65 | 498.32 | 582.4
0.49 | 156.31 | 505.74 | 591
0.5 | 156.92 | 512.9 | 599.2

## Tranconductance (mS-mm)
VGS (V) | VDS = 0.100 V | VDS = 0.500 V | VDS = 0.900 V
-0.75 | -0.001791 | -0.00458 | -0.01314
-0.74 | -0.001467 | -0.004905 | -0.012435
-0.73 | -0.0013265 | -0.004725 | -0.012895
-0.72 | -0.001307 | -0.00413 | -0.01289
-0.71 | -0.001201 | -0.00404 | -0.00967
-0.7 | -0.001243 | -0.00391 | -0.009805
-0.69 | -0.001099 | -0.00349 | -0.0104
-0.68 | -0.000908 | -0.003625 | -0.009815
-0.67 | -0.000821 | -0.003765 | -0.01055
-0.66 | -0.000974 | -0.003095 | -0.009
-0.65 | -0.001037 | -0.00343 | -0.010075
-0.64 | -0.0008895 | -0.003405 | -0.010675
-0.63 | -0.000903 | -0.002645 | -0.008935
-0.62 | -0.00086 | -0.002885 | -0.00844
-0.61 | -0.000775 | -0.003065 | -0.008485
-0.6 | -0.000813 | -0.002825 | -0.00845
-0.59 | -0.0007015 | -0.00257 | -0.0083
-0.58 | -0.000646 | -0.002525 | -0.0089
-0.57 | -0.00069 | -0.002635 | -0.00786
-0.56 | -0.0006365 | -0.00224 | -0.006945
-0.55 | -0.000538 | -0.00204 | -0.00702
-0.54 | -0.000485 | -0.00208 | -0.006305
-0.53 | -0.0005095 | -0.001755 | -0.00641
-0.52 | -0.000496 | -0.002025 | -0.00674
-0.51 | -0.000426 | -0.00171 | -0.00415
-0.5 | -0.000352 | -0.001045 | -0.003105
-0.49 | -0.00029 | -0.0011085 | -0.004065
-0.48 | -0.0001855 | -0.001004 | -0.002725
-0.47 | -7.1e-05 | -0.000376 | -0.001455
-0.46 | 0.0001335 | 0.0002595 | 0.000365
-0.45 | 0.0003995 | 0.000832 | 0.00332
-0.44 | 0.000681 | 0.0019835 | 0.006915
-0.43 | 0.0010685 | 0.0034125 | 0.011495
-0.42 | 0.001586 | 0.005141 | 0.018025
-0.41 | 0.0023295 | 0.007905 | 0.027015
-0.4 | 0.0033795 | 0.0116 | 0.03927
-0.39 | 0.0047495 | 0.016315 | 0.0571
-0.38 | 0.006702 | 0.02331 | 0.082605
-0.37 | 0.0094065 | 0.032655 | 0.11991
-0.36 | 0.0147265 | 0.045425 | 0.1672
-0.35 | 0.0202565 | 0.062635 | 0.2317
-0.34 | 0.025945 | 0.086625 | 0.3259
-0.33 | 0.035535 | 0.120385 | 0.45285
-0.32 | 0.04866 | 0.17603 | 0.6257
-0.31 | 0.06646 | 0.24038 | 0.8746
-0.3 | 0.0922 | 0.3195 | 1.21495
-0.29 | 0.125835 | 0.4392 | 1.6674
-0.28 | 0.186365 | 0.6052 | 2.29885
-0.27 | 0.25171 | 0.8253 | 3.1395
-0.26 | 0.3277 | 1.1214 | 4.2125
-0.25 | 0.44545 | 1.56785 | 5.851
-0.24 | 0.60695 | 2.10045 | 7.851
-0.23 | 0.8179 | 2.8115 | 10.5005
-0.22 | 1.10695 | 3.827 | 14.221
-0.21 | 1.56155 | 5.106 | 19.0235
-0.2 | 2.10115 | 6.8665 | 25.235
-0.19 | 2.7685 | 9.1775 | 33.74
-0.18 | 3.7055 | 12.2 | 43.98
-0.17 | 4.9345 | 16.1085 | 56.83
-0.16 | 6.584 | 21.235 | 72.685
-0.15 | 8.774 | 28.13 | 93.54
-0.14 | 11.7015 | 36.55 | 120.245
-0.13 | 15.3605 | 46.865 | 148.24
-0.12 | 20.321 | 60.08 | 178.3
-0.11 | 26.575 | 77.245 | 216.65
-0.1 | 34.59 | 98.175 | 257.5
-0.09 | 44.51 | 122.015 | 302
-0.08 | 56.365 | 149.495 | 354
-0.07 | 71.66 | 183.55 | 400.75
-0.06 | 89.98 | 224.15 | 454
-0.05 | 109.87 | 263.55 | 508.95
-0.04 | 133.475 | 310.5 | 554.85
-0.03 | 162.35 | 358.45 | 606.9
-0.02 | 192.8 | 408.95 | 659.75
-0.01 | 226.45 | 465.25 | 714.35
0 | 261.2 | 516.1 | 763.8
0.01 | 292.45 | 562.8 | 797
0.02 | 331.5 | 616.25 | 845
0.03 | 364.6 | 670.4 | 892.5
0.04 | 393.3 | 708.6 | 926
0.05 | 425.05 | 750.7 | 956
0.06 | 451.5 | 804 | 997
0.07 | 472.85 | 839 | 1035
0.08 | 486.2 | 862 | 1054
0.09 | 499 | 900.5 | 1079
0.1 | 498.25 | 936 | 1093.5
0.11 | 504.45 | 966 | 1120.5
0.12 | 512.5 | 995 | 1150
0.13 | 504 | 1010.5 | 1153.5
0.14 | 494 | 1029 | 1161
0.15 | 486 | 1057 | 1181.5
0.16 | 470.5 | 1071 | 1192.5
0.17 | 451.5 | 1078 | 1194.5
0.18 | 433 | 1096 | 1207
0.19 | 418.5 | 1107.5 | 1202
0.2 | 402.5 | 1120 | 1208.5
0.21 | 372 | 1131.5 | 1219.5
0.22 | 356.5 | 1122 | 1214
0.23 | 336.5 | 1127 | 1217
0.24 | 321 | 1143.5 | 1210.5
0.25 | 305.5 | 1137.5 | 1208
0.26 | 277.5 | 1139 | 1202
0.27 | 262.5 | 1129.5 | 1193
0.28 | 252.5 | 1119.5 | 1194.5
0.29 | 236.5 | 1127 | 1183.5
0.3 | 218.5 | 1120.5 | 1178
0.31 | 203.5 | 1107 | 1171.5
0.32 | 191 | 1094 | 1154
0.33 | 190.5 | 1086.5 | 1138.5
0.34 | 170 | 1074 | 1126.5
0.35 | 149 | 1057.5 | 1117
0.36 | 151.5 | 1040.5 | 1104.5
0.37 | 133.5 | 1025.5 | 1089.5
0.38 | 131.5 | 1009 | 1062.5
0.39 | 125 | 985.5 | 1045
0.4 | 110 | 966 | 1033.5
0.41 | 110.5 | 946 | 1019.5
0.42 | 102.5 | 921 | 1000.5
0.43 | 95 | 897 | 968.5
0.44 | 92 | 869 | 947.5
0.45 | 85 | 846.5 | 938
0.46 | 78 | 818 | 902
0.47 | 82.5 | 788 | 876
0.48 | 74.5 | 760.5 | 870
0.49 | 63.5 | 729 | 840
0.5 | 61 | 716 | 820