## IDS-VDS Characteristic (mA-mm)
VGS (V) | VDS = 0.100 V | VDS = 0.500 V | VDS = 0.900 V
-0.75 | 0.00032081 | 0.0012469 | 0.0039157
-0.74 | 0.00030567 | 0.001208 | 0.003817
-0.73 | 0.00029182 | 0.0011682 | 0.003699
-0.72 | 0.0002794 | 0.001113 | 0.0035613
-0.71 | 0.00026942 | 0.0010782 | 0.0034578
-0.7 | 0.00025632 | 0.0010438 | 0.0033495
-0.69 | 0.00024489 | 0.0010037 | 0.0032514
-0.68 | 0.00023243 | 0.0009645 | 0.0031664
-0.67 | 0.0002242 | 0.0009316 | 0.0030622
-0.66 | 0.00021314 | 0.0008977 | 0.0029784
-0.65 | 0.00020343 | 0.000868 | 0.0028969
-0.64 | 0.00019409 | 0.0008309 | 0.0028105
-0.63 | 0.00018437 | 0.0008055 | 0.0027208
-0.62 | 0.00017675 | 0.000773 | 0.0026298
-0.61 | 0.00016885 | 0.0007468 | 0.0025404
-0.6 | 0.00016122 | 0.0007276 | 0.0024742
-0.59 | 0.00015428 | 0.0006979 | 0.0024006
-0.58 | 0.00014671 | 0.0006703 | 0.0023222
-0.57 | 0.0001395 | 0.0006461 | 0.0022597
-0.56 | 0.00013231 | 0.0006283 | 0.002192
-0.55 | 0.00012633 | 0.0006043 | 0.0021289
-0.54 | 0.0001216 | 0.0005827 | 0.002059
-0.53 | 0.00011598 | 0.0005684 | 0.0020193
-0.52 | 0.00011123 | 0.0005485 | 0.0019457
-0.51 | 0.00010678 | 0.0005303 | 0.0018916
-0.5 | 0.00010291 | 0.0005178 | 0.001843
-0.49 | 0.00010061 | 0.0005043 | 0.0018141
-0.48 | 9.835e-05 | 0.00049717 | 0.0017999
-0.47 | 9.757e-05 | 0.00049024 | 0.0017806
-0.46 | 9.861e-05 | 0.00049153 | 0.0017818
-0.45 | 0.00010097 | 0.00049996 | 0.0018155
-0.44 | 0.00010625 | 0.00051635 | 0.0018726
-0.43 | 0.00011492 | 0.00054604 | 0.0019844
-0.42 | 0.00012935 | 0.000601 | 0.0021382
-0.41 | 0.0001491 | 0.0006703 | 0.0023612
-0.4 | 0.00017858 | 0.0007719 | 0.0027396
-0.39 | 0.00022149 | 0.0009251 | 0.0032588
-0.38 | 0.00028061 | 0.0011325 | 0.0040186
-0.37 | 0.00036349 | 0.0014265 | 0.0050693
-0.36 | 0.00047934 | 0.0018338 | 0.006644
-0.35 | 0.000676 | 0.0024055 | 0.008739
-0.34 | 0.0009065 | 0.003195 | 0.01168
-0.33 | 0.0012196 | 0.0042871 | 0.015817
-0.32 | 0.0016531 | 0.005901 | 0.021579
-0.31 | 0.002243 | 0.007986 | 0.029542
-0.3 | 0.0030648 | 0.010864 | 0.04045
-0.29 | 0.0041805 | 0.014808 | 0.055655
-0.28 | 0.005759 | 0.020263 | 0.07649
-0.27 | 0.007858 | 0.027743 | 0.10534
-0.26 | 0.01072 | 0.037943 | 0.14388
-0.25 | 0.014511 | 0.051781 | 0.1969
-0.24 | 0.019817 | 0.07167 | 0.26798
-0.23 | 0.027001 | 0.09697 | 0.36495
-0.22 | 0.03669 | 0.13113 | 0.49217
-0.21 | 0.049713 | 0.17741 | 0.6666
-0.2 | 0.06926 | 0.239 | 0.8982
-0.19 | 0.09349 | 0.3224 | 1.1989
-0.18 | 0.12651 | 0.4337 | 1.6068
-0.17 | 0.17005 | 0.5812 | 2.1298
-0.16 | 0.22847 | 0.7708 | 2.7894
-0.15 | 0.30564 | 1.0254 | 3.6806
-0.14 | 0.40955 | 1.3605 | 4.772
-0.13 | 0.54429 | 1.791 | 6.18
-0.12 | 0.726 | 2.3429 | 7.824
-0.11 | 0.9617 | 3.0401 | 9.878
-0.1 | 1.2677 | 3.9466 | 12.34
-0.09 | 1.6661 | 5.0941 | 15.229
-0.08 | 2.1733 | 6.481 | 18.606
-0.07 | 2.8151 | 8.212 | 22.416
-0.06 | 3.6188 | 10.248 | 26.769
-0.05 | 4.6356 | 12.782 | 31.689
-0.04 | 5.816 | 15.716 | 37.069
-0.03 | 7.311 | 19.075 | 42.871
-0.02 | 9.093 | 22.954 | 49.348
-0.01 | 11.181 | 27.35 | 56.291
0 | 13.637 | 32.38 | 63.91
0.01 | 16.409 | 37.839 | 71.71
0.02 | 19.53 | 43.795 | 80.03
0.03 | 23.019 | 50.26 | 88.76
0.04 | 26.84 | 57.16 | 97.9
0.05 | 30.942 | 64.6 | 107.37
0.06 | 35.29 | 72.37 | 117.12
0.07 | 39.942 | 80.63 | 127.41
0.08 | 44.721 | 89.18 | 137.69
0.09 | 49.68 | 98.08 | 148.42
0.1 | 54.709 | 107.17 | 159.32
0.11 | 59.65 | 116.73 | 170.52
0.12 | 64.82 | 126.59 | 181.97
0.13 | 69.93 | 136.53 | 193.23
0.14 | 74.92 | 146.91 | 204.99
0.15 | 79.79 | 157.13 | 216.69
0.16 | 84.6 | 167.94 | 228.59
0.17 | 89.17 | 178.59 | 240.5
0.18 | 93.73 | 189.45 | 252.46
0.19 | 98.04 | 200.46 | 264.45
0.2 | 102.08 | 211.55 | 276.55
0.21 | 105.93 | 222.86 | 288.76
0.22 | 109.55 | 234.07 | 300.72
0.23 | 113 | 245.37 | 312.92
0.24 | 116.51 | 256.6 | 324.99
0.25 | 119.57 | 268.14 | 337.17
0.26 | 122.5 | 279.38 | 349.26
0.27 | 125.18 | 290.72 | 361.01
0.28 | 127.63 | 302.06 | 372.98
0.29 | 130.14 | 313.04 | 384.78
0.3 | 132.5 | 324.39 | 396.64
0.31 | 134.64 | 335.45 | 408.34
0.32 | 136.54 | 346.4 | 419.78
0.33 | 138.49 | 357.43 | 431.32
0.34 | 140.15 | 368.08 | 442.66
0.35 | 141.9 | 378.69 | 453.77
0.36 | 143.46 | 389.16 | 464.68
0.37 | 144.68 | 399.55 | 475.71
0.38 | 146.19 | 409.59 | 486.44
0.39 | 147.41 | 419.54 | 497
0.4 | 148.61 | 429.26 | 507.46
0.41 | 149.74 | 438.79 | 517.42
0.42 | 150.57 | 448.22 | 527.57
0.43 | 151.72 | 457.14 | 537.38
0.44 | 152.7 | 465.99 | 546.9
0.45 | 153.57 | 474.52 | 556.29
0.46 | 154.34 | 482.89 | 565.42
0.47 | 155.16 | 490.85 | 574.4
0.48 | 155.84 | 498.5 | 583
0.49 | 156.63 | 505.94 | 591.4
0.5 | 157.29 | 513.08 | 599.4

## Tranconductance (mS-mm)
VGS (V) | VDS = 0.100 V | VDS = 0.500 V | VDS = 0.900 V
-0.75 | -0.001514 | -0.00389 | -0.00987
-0.74 | -0.0014495 | -0.003935 | -0.010835
-0.73 | -0.0013135 | -0.00475 | -0.012785
-0.72 | -0.00112 | -0.0045 | -0.01206
-0.71 | -0.001154 | -0.00346 | -0.01059
-0.7 | -0.0012265 | -0.003725 | -0.01032
-0.69 | -0.0011945 | -0.003965 | -0.009155
-0.68 | -0.0010345 | -0.003605 | -0.00946
-0.67 | -0.0009645 | -0.00334 | -0.0094
-0.66 | -0.0010385 | -0.00318 | -0.008265
-0.65 | -0.0009525 | -0.00334 | -0.008395
-0.64 | -0.000953 | -0.003125 | -0.008805
-0.63 | -0.000867 | -0.002895 | -0.009035
-0.62 | -0.000776 | -0.002935 | -0.00902
-0.61 | -0.0007765 | -0.00227 | -0.00778
-0.6 | -0.0007285 | -0.002445 | -0.00699
-0.59 | -0.0007255 | -0.002865 | -0.0076
-0.58 | -0.000739 | -0.00259 | -0.007045
-0.57 | -0.00072 | -0.0021 | -0.00651
-0.56 | -0.0006585 | -0.00209 | -0.00654
-0.55 | -0.0005355 | -0.00228 | -0.00665
-0.54 | -0.0005175 | -0.001795 | -0.00548
-0.53 | -0.0005185 | -0.00171 | -0.005665
-0.52 | -0.00046 | -0.001905 | -0.006385
-0.51 | -0.000416 | -0.001535 | -0.005135
-0.5 | -0.0003085 | -0.0013 | -0.003875
-0.49 | -0.000228 | -0.0010315 | -0.002155
-0.48 | -0.000152 | -0.000703 | -0.001675
-0.47 | 1.3e-05 | -0.000282 | -0.000905
-0.46 | 0.00017 | 0.000486 | 0.001745
-0.45 | 0.000382 | 0.001241 | 0.00454
-0.44 | 0.0006975 | 0.002304 | 0.008445
-0.43 | 0.001155 | 0.0042325 | 0.01328
-0.42 | 0.001709 | 0.006213 | 0.01884
-0.41 | 0.0024615 | 0.008545 | 0.03007
-0.4 | 0.0036195 | 0.01274 | 0.04488
-0.39 | 0.0051015 | 0.01803 | 0.06395
-0.38 | 0.0071 | 0.02507 | 0.090525
-0.37 | 0.0099365 | 0.035065 | 0.13127
-0.36 | 0.0156255 | 0.04895 | 0.183485
-0.35 | 0.021358 | 0.06806 | 0.2518
-0.34 | 0.02718 | 0.09408 | 0.3539
-0.33 | 0.03733 | 0.1353 | 0.49495
-0.32 | 0.05117 | 0.184945 | 0.68625
-0.31 | 0.070585 | 0.24815 | 0.94355
-0.3 | 0.096875 | 0.3411 | 1.30565
-0.29 | 0.13471 | 0.46995 | 1.802
-0.28 | 0.183875 | 0.64675 | 2.48425
-0.27 | 0.24805 | 0.884 | 3.3695
-0.26 | 0.33265 | 1.2019 | 4.578
-0.25 | 0.45485 | 1.68635 | 6.205
-0.24 | 0.6245 | 2.25945 | 8.4025
-0.23 | 0.84365 | 2.973 | 11.2095
-0.22 | 1.1356 | 4.022 | 15.0825
-0.21 | 1.6285 | 5.3935 | 20.3015
-0.2 | 2.18885 | 7.2495 | 26.615
-0.19 | 2.8625 | 9.735 | 35.43
-0.18 | 3.828 | 12.94 | 46.545
-0.17 | 5.098 | 16.855 | 59.13
-0.16 | 6.7795 | 22.21 | 77.54
-0.15 | 9.054 | 29.485 | 99.13
-0.14 | 11.9325 | 38.28 | 124.97
-0.13 | 15.8225 | 49.12 | 152.6
-0.12 | 20.8705 | 62.455 | 184.9
-0.11 | 27.085 | 80.185 | 225.8
-0.1 | 35.22 | 102.7 | 267.55
-0.09 | 45.28 | 126.72 | 313.3
-0.08 | 57.45 | 155.895 | 359.35
-0.07 | 72.275 | 188.35 | 408.15
-0.06 | 91.025 | 228.5 | 463.65
-0.05 | 109.86 | 273.4 | 515
-0.04 | 133.77 | 314.65 | 559.1
-0.03 | 163.85 | 361.9 | 613.95
-0.02 | 193.5 | 413.75 | 671
-0.01 | 227.2 | 471.3 | 728.1
0 | 261.4 | 524.45 | 770.95
0.01 | 294.65 | 570.75 | 806
0.02 | 330.5 | 621.05 | 852.5
0.03 | 365.5 | 668.25 | 893.5
0.04 | 396.15 | 717 | 930.5
0.05 | 422.5 | 760.5 | 961
0.06 | 450 | 801.5 | 1002
0.07 | 471.55 | 840.5 | 1028.5
0.08 | 486.9 | 872.5 | 1050.5
0.09 | 499.4 | 899.5 | 1081.5
0.1 | 498.5 | 932.5 | 1105
0.11 | 505.55 | 971 | 1132.5
0.12 | 514 | 990 | 1135.5
0.13 | 505 | 1016 | 1151
0.14 | 493 | 1030 | 1173
0.15 | 484 | 1051.5 | 1180
0.16 | 469 | 1073 | 1190.5
0.17 | 456.5 | 1075.5 | 1193.5
0.18 | 443.5 | 1093.5 | 1197.5
0.19 | 417.5 | 1105 | 1204.5
0.2 | 394.5 | 1120 | 1215.5
0.21 | 373.5 | 1126 | 1208.5
0.22 | 353.5 | 1125.5 | 1208
0.23 | 348 | 1126.5 | 1213.5
0.24 | 328.5 | 1138.5 | 1212.5
0.25 | 299.5 | 1139 | 1213.5
0.26 | 280.5 | 1129 | 1192
0.27 | 256.5 | 1134 | 1186
0.28 | 248 | 1116 | 1188.5
0.29 | 243.5 | 1116.5 | 1183
0.3 | 225 | 1120.5 | 1178
0.31 | 202 | 1100.5 | 1157
0.32 | 192.5 | 1099 | 1149
0.33 | 180.5 | 1084 | 1144
0.34 | 170.5 | 1063 | 1122.5
0.35 | 165.5 | 1054 | 1101
0.36 | 139 | 1043 | 1097
0.37 | 136.5 | 1021.5 | 1088
0.38 | 136.5 | 999.5 | 1064.5
0.39 | 121 | 983.5 | 1051
0.4 | 116.5 | 962.5 | 1021
0.41 | 98 | 948 | 1005.5
0.42 | 99 | 917.5 | 998
0.43 | 106.5 | 888.5 | 966.5
0.44 | 92.5 | 869 | 945.5
0.45 | 82 | 845 | 926
0.46 | 79.5 | 816.5 | 905.5
0.47 | 75 | 780.5 | 879
0.48 | 73.5 | 754.5 | 850
0.49 | 72.5 | 729 | 820
0.5 | 66 | 714 | 800