## IDS-VDS Characteristic (mA-mm)
VGS (V) | VDS = 0.100 V | VDS = 0.500 V | VDS = 0.900 V
-0.75 | 0.00028244 | 0.0010722 | 0.0033471
-0.74 | 0.00026846 | 0.0010369 | 0.0032685
-0.73 | 0.00025676 | 0.0010029 | 0.0031869
-0.72 | 0.00024385 | 0.0009646 | 0.0031095
-0.71 | 0.00023372 | 0.0009301 | 0.0030156
-0.7 | 0.00022249 | 0.0008954 | 0.0029225
-0.69 | 0.00021067 | 0.0008653 | 0.0028359
-0.68 | 0.00020281 | 0.0008373 | 0.0027415
-0.67 | 0.00019459 | 0.0008034 | 0.002659
-0.66 | 0.00018648 | 0.0007748 | 0.0025852
-0.65 | 0.00017847 | 0.0007479 | 0.0025003
-0.64 | 0.00017047 | 0.0007222 | 0.0024154
-0.63 | 0.00016211 | 0.0006949 | 0.0023457
-0.62 | 0.00015621 | 0.0006689 | 0.0022703
-0.61 | 0.00014859 | 0.0006461 | 0.0021997
-0.6 | 0.00014209 | 0.000621 | 0.0021326
-0.59 | 0.00013602 | 0.000602 | 0.0020675
-0.58 | 0.00012919 | 0.0005792 | 0.0020019
-0.57 | 0.00012374 | 0.000562 | 0.001939
-0.56 | 0.00011793 | 0.0005429 | 0.0018862
-0.55 | 0.00011344 | 0.0005258 | 0.0018354
-0.54 | 0.00010834 | 0.0005058 | 0.0017699
-0.53 | 0.00010389 | 0.0004892 | 0.0017232
-0.52 | 0.00010028 | 0.00047664 | 0.0016865
-0.51 | 9.683e-05 | 0.00046156 | 0.0016532
-0.5 | 9.375e-05 | 0.00045074 | 0.0016119
-0.49 | 9.136e-05 | 0.00044068 | 0.0015878
-0.48 | 8.996e-05 | 0.00043505 | 0.0015687
-0.47 | 8.917e-05 | 0.00042911 | 0.0015605
-0.46 | 9.089e-05 | 0.00043326 | 0.0015788
-0.45 | 9.388e-05 | 0.00044616 | 0.0016114
-0.44 | 9.979e-05 | 0.00046776 | 0.0016854
-0.43 | 0.00010997 | 0.00049969 | 0.0018015
-0.42 | 0.00012499 | 0.00055287 | 0.0019761
-0.41 | 0.00014699 | 0.0006325 | 0.0022468
-0.4 | 0.00017815 | 0.0007421 | 0.0026162
-0.39 | 0.00022267 | 0.0008961 | 0.0031805
-0.38 | 0.0002842 | 0.0011174 | 0.0039664
-0.37 | 0.00036848 | 0.001427 | 0.0050801
-0.36 | 0.0004887 | 0.0018453 | 0.006723
-0.35 | 0.0006903 | 0.0024295 | 0.008964
-0.34 | 0.0009283 | 0.0032623 | 0.012053
-0.33 | 0.001255 | 0.0044041 | 0.016301
-0.32 | 0.0016945 | 0.006083 | 0.022274
-0.31 | 0.0023011 | 0.008244 | 0.030604
-0.3 | 0.0031456 | 0.011206 | 0.042202
-0.29 | 0.0042747 | 0.015315 | 0.0576
-0.28 | 0.00591 | 0.020912 | 0.07948
-0.27 | 0.008082 | 0.028631 | 0.10866
-0.26 | 0.010983 | 0.039135 | 0.14857
-0.25 | 0.014886 | 0.053144 | 0.20275
-0.24 | 0.020303 | 0.07327 | 0.27603
-0.23 | 0.027624 | 0.09936 | 0.37391
-0.22 | 0.03759 | 0.1345 | 0.50707
-0.21 | 0.050874 | 0.18128 | 0.6847
-0.2 | 0.07076 | 0.24392 | 0.9188
-0.19 | 0.09541 | 0.32859 | 1.2273
-0.18 | 0.12925 | 0.44245 | 1.6439
-0.17 | 0.1729 | 0.5926 | 2.1713
-0.16 | 0.23254 | 0.7874 | 2.8609
-0.15 | 0.31107 | 1.0438 | 3.7298
-0.14 | 0.41568 | 1.3781 | 4.8452
-0.13 | 0.55283 | 1.8171 | 6.239
-0.12 | 0.7354 | 2.3741 | 7.958
-0.11 | 0.9739 | 3.0868 | 10.013
-0.1 | 1.2845 | 3.9926 | 12.492
-0.09 | 1.687 | 5.1345 | 15.397
-0.08 | 2.1992 | 6.536 | 18.711
-0.07 | 2.8495 | 8.266 | 22.632
-0.06 | 3.6488 | 10.367 | 26.984
-0.05 | 4.6736 | 12.827 | 31.859
-0.04 | 5.865 | 15.812 | 37.258
-0.03 | 7.367 | 19.209 | 43.21
-0.02 | 9.157 | 23.129 | 49.558
-0.01 | 11.245 | 27.625 | 56.562
0 | 13.724 | 32.544 | 64.13
0.01 | 16.496 | 38.009 | 71.95
0.02 | 19.635 | 44.007 | 80.15
0.03 | 23.093 | 50.579 | 89.04
0.04 | 26.932 | 57.36 | 98.11
0.05 | 31.043 | 64.78 | 107.61
0.06 | 35.402 | 72.61 | 117.35
0.07 | 40.058 | 80.75 | 127.59
0.08 | 44.849 | 89.42 | 138.01
0.09 | 49.801 | 98.33 | 148.73
0.1 | 54.812 | 107.49 | 159.67
0.11 | 59.77 | 117.05 | 170.61
0.12 | 64.88 | 126.75 | 182.11
0.13 | 69.99 | 136.86 | 193.53
0.14 | 74.96 | 147 | 205.18
0.15 | 79.89 | 157.31 | 216.75
0.16 | 84.67 | 168.14 | 228.69
0.17 | 89.22 | 178.74 | 240.57
0.18 | 93.68 | 189.66 | 252.51
0.19 | 98.01 | 200.7 | 264.53
0.2 | 102.02 | 211.73 | 276.44
0.21 | 105.99 | 222.84 | 288.76
0.22 | 109.63 | 234.24 | 300.95
0.23 | 113.02 | 245.49 | 312.97
0.24 | 116.46 | 256.78 | 325.16
0.25 | 119.48 | 268.33 | 337.14
0.26 | 122.4 | 279.42 | 349.19
0.27 | 125.2 | 290.81 | 361.17
0.28 | 127.65 | 302.07 | 373.1
0.29 | 130.17 | 313.27 | 384.81
0.3 | 132.38 | 324.54 | 396.7
0.31 | 134.48 | 335.53 | 408.46
0.32 | 136.49 | 346.5 | 419.88
0.33 | 138.47 | 357.41 | 431.4
0.34 | 140.07 | 368.2 | 442.56
0.35 | 141.73 | 378.66 | 453.77
0.36 | 143.32 | 389.23 | 464.83
0.37 | 144.63 | 399.61 | 475.81
0.38 | 146.17 | 409.67 | 486.62
0.39 | 147.32 | 419.67 | 497.05
0.4 | 148.44 | 429.26 | 507.39
0.41 | 149.62 | 438.83 | 517.56
0.42 | 150.53 | 448.2 | 527.58
0.43 | 151.64 | 457.27 | 537.4
0.44 | 152.52 | 466.11 | 546.96
0.45 | 153.34 | 474.52 | 556.32
0.46 | 154.17 | 482.87 | 565.57
0.47 | 155.09 | 490.86 | 574.3
0.48 | 155.73 | 498.55 | 582.8
0.49 | 156.45 | 505.93 | 591.4
0.5 | 157.11 | 513.02 | 599.6

## Tranconductance (mS-mm)
VGS (V) | VDS = 0.100 V | VDS = 0.500 V | VDS = 0.900 V
-0.75 | -0.001398 | -0.00353 | -0.00786
-0.74 | -0.001284 | -0.003465 | -0.00801
-0.73 | -0.0012305 | -0.003615 | -0.00795
-0.72 | -0.001152 | -0.00364 | -0.008565
-0.71 | -0.001068 | -0.00346 | -0.00935
-0.7 | -0.0011525 | -0.00324 | -0.008985
-0.69 | -0.000984 | -0.002905 | -0.00905
-0.68 | -0.000804 | -0.003095 | -0.008845
-0.67 | -0.0008165 | -0.003125 | -0.007815
-0.66 | -0.000806 | -0.002775 | -0.007935
-0.65 | -0.0008005 | -0.00263 | -0.00849
-0.64 | -0.000818 | -0.00265 | -0.00773
-0.63 | -0.000713 | -0.002665 | -0.007255
-0.62 | -0.000676 | -0.00244 | -0.0073
-0.61 | -0.000706 | -0.002395 | -0.006885
-0.6 | -0.0006285 | -0.002205 | -0.00661
-0.59 | -0.000645 | -0.00209 | -0.006535
-0.58 | -0.000614 | -0.002 | -0.006425
-0.57 | -0.000563 | -0.001815 | -0.005785
-0.56 | -0.000515 | -0.00181 | -0.00518
-0.55 | -0.0004795 | -0.001855 | -0.005815
-0.54 | -0.0004775 | -0.00183 | -0.00561
-0.53 | -0.000403 | -0.001458 | -0.00417
-0.52 | -0.000353 | -0.001382 | -0.0035
-0.51 | -0.0003265 | -0.001295 | -0.00373
-0.5 | -0.0002735 | -0.001044 | -0.00327
-0.49 | -0.0001895 | -0.0007845 | -0.00216
-0.48 | -0.0001095 | -0.0005785 | -0.001365
-0.47 | 4.65e-05 | -8.95e-05 | 0.000505
-0.46 | 0.0002355 | 0.0008525 | 0.002545
-0.45 | 0.000445 | 0.001725 | 0.00533
-0.44 | 0.0008045 | 0.0026765 | 0.009505
-0.43 | 0.00126 | 0.0042555 | 0.014535
-0.42 | 0.001851 | 0.0066405 | 0.022265
-0.41 | 0.002658 | 0.0094615 | 0.032005
-0.4 | 0.003784 | 0.01318 | 0.046685
-0.39 | 0.0053025 | 0.018765 | 0.06751
-0.38 | 0.0072905 | 0.026545 | 0.09498
-0.37 | 0.010225 | 0.036395 | 0.13783
-0.36 | 0.016091 | 0.050125 | 0.194195
-0.35 | 0.02198 | 0.07085 | 0.2665
-0.34 | 0.028235 | 0.09873 | 0.36685
-0.33 | 0.03831 | 0.141035 | 0.51105
-0.32 | 0.052305 | 0.191995 | 0.71515
-0.31 | 0.072555 | 0.25615 | 0.9964
-0.3 | 0.09868 | 0.35355 | 1.3498
-0.29 | 0.13822 | 0.4853 | 1.8639
-0.28 | 0.190365 | 0.6658 | 2.553
-0.27 | 0.25365 | 0.91115 | 3.4545
-0.26 | 0.3402 | 1.22565 | 4.7045
-0.25 | 0.466 | 1.70675 | 6.373
-0.24 | 0.6369 | 2.3108 | 8.558
-0.23 | 0.86435 | 3.0615 | 11.552
-0.22 | 1.1625 | 4.096 | 15.5395
-0.21 | 1.6585 | 5.471 | 20.5865
-0.2 | 2.2268 | 7.3655 | 27.13
-0.19 | 2.9245 | 9.9265 | 36.255
-0.18 | 3.8745 | 13.2005 | 47.2
-0.17 | 5.1645 | 17.2475 | 60.85
-0.16 | 6.9085 | 22.56 | 77.925
-0.15 | 9.157 | 29.535 | 99.215
-0.14 | 12.088 | 38.665 | 125.46
-0.13 | 15.986 | 49.8 | 155.64
-0.12 | 21.0535 | 63.485 | 188.7
-0.11 | 27.455 | 80.925 | 226.7
-0.1 | 35.655 | 102.385 | 269.2
-0.09 | 45.735 | 127.17 | 310.95
-0.08 | 58.125 | 156.575 | 361.75
-0.07 | 72.48 | 191.55 | 413.65
-0.06 | 91.205 | 228.05 | 461.35
-0.05 | 110.81 | 272.25 | 513.7
-0.04 | 134.67 | 319.1 | 567.55
-0.03 | 164.6 | 365.85 | 615
-0.02 | 193.9 | 420.8 | 667.6
-0.01 | 228.35 | 470.75 | 728.6
0 | 262.55 | 519.2 | 769.4
0.01 | 295.55 | 573.15 | 801
0.02 | 329.85 | 628.5 | 854.5
0.03 | 364.85 | 667.65 | 898
0.04 | 397.5 | 710.05 | 928.5
0.05 | 423.5 | 762.5 | 962
0.06 | 450.75 | 798.5 | 999
0.07 | 472.35 | 840.5 | 1033
0.08 | 487.15 | 879 | 1057
0.09 | 498.15 | 903.5 | 1083
0.1 | 498.45 | 936 | 1094
0.11 | 503.4 | 963 | 1122
0.12 | 511 | 990.5 | 1146
0.13 | 504 | 1012.5 | 1153.5
0.14 | 495 | 1022.5 | 1161
0.15 | 485.5 | 1057 | 1175.5
0.16 | 466.5 | 1071.5 | 1191
0.17 | 450.5 | 1076 | 1191
0.18 | 439.5 | 1098 | 1198
0.19 | 417 | 1103.5 | 1196.5
0.2 | 399 | 1107 | 1211.5
0.21 | 380.5 | 1125.5 | 1225.5
0.22 | 351.5 | 1132.5 | 1210.5
0.23 | 341.5 | 1127 | 1210.5
0.24 | 323 | 1142 | 1208.5
0.25 | 297 | 1132 | 1201.5
0.26 | 286 | 1124 | 1201.5
0.27 | 262.5 | 1132.5 | 1195.5
0.28 | 248.5 | 1123 | 1182
0.29 | 236.5 | 1123.5 | 1180
0.3 | 215.5 | 1113 | 1182.5
0.31 | 205.5 | 1098 | 1159
0.32 | 199.5 | 1094 | 1147
0.33 | 179 | 1085 | 1134
0.34 | 163 | 1062.5 | 1118.5
0.35 | 162.5 | 1051.5 | 1113.5
0.36 | 145 | 1047.5 | 1102
0.37 | 142.5 | 1022 | 1089.5
0.38 | 134.5 | 1003 | 1062
0.39 | 113.5 | 979.5 | 1038.5
0.4 | 115 | 958 | 1025.5
0.41 | 104.5 | 947 | 1009.5
0.42 | 101 | 922 | 992
0.43 | 99.5 | 895.5 | 969
0.44 | 85 | 862.5 | 946
0.45 | 82.5 | 838 | 930.5
0.46 | 87.5 | 817 | 899
0.47 | 78 | 784 | 861.5
0.48 | 68 | 753.5 | 855
0.49 | 69 | 723.5 | 840
0.5 | 66 | 709 | 820