## IDS-VDS Characteristic (mA-mm)
VGS (V) | VDS = 0.100 V | VDS = 0.500 V | VDS = 0.900 V
-0.75 | 0.00027655 | 0.0010779 | 0.0034809
-0.74 | 0.00026228 | 0.0010425 | 0.0033586
-0.73 | 0.00024957 | 0.0010057 | 0.003279
-0.72 | 0.00023946 | 0.0009697 | 0.0031704
-0.71 | 0.00022793 | 0.0009325 | 0.0030814
-0.7 | 0.00021739 | 0.0009018 | 0.0029785
-0.69 | 0.00020743 | 0.0008692 | 0.0029062
-0.68 | 0.00019896 | 0.0008386 | 0.0028115
-0.67 | 0.00019044 | 0.0008121 | 0.0027174
-0.66 | 0.00018214 | 0.0007763 | 0.0026389
-0.65 | 0.0001744 | 0.0007484 | 0.0025478
-0.64 | 0.00016667 | 0.0007214 | 0.0024776
-0.63 | 0.00015927 | 0.0006961 | 0.0023965
-0.62 | 0.00015124 | 0.0006706 | 0.0023262
-0.61 | 0.00014445 | 0.0006488 | 0.0022544
-0.6 | 0.00013826 | 0.0006224 | 0.0021829
-0.59 | 0.00013213 | 0.0006011 | 0.0021053
-0.58 | 0.00012586 | 0.0005787 | 0.0020488
-0.57 | 0.00012046 | 0.0005604 | 0.0019914
-0.56 | 0.00011509 | 0.0005379 | 0.0019265
-0.55 | 0.00010983 | 0.0005185 | 0.0018778
-0.54 | 0.00010478 | 0.0005036 | 0.0018206
-0.53 | 9.994e-05 | 0.00048678 | 0.0017665
-0.52 | 9.683e-05 | 0.00046934 | 0.001713
-0.51 | 9.334e-05 | 0.00045641 | 0.0016699
-0.5 | 9.058e-05 | 0.00044344 | 0.0016406
-0.49 | 8.841e-05 | 0.0004333 | 0.0016105
-0.48 | 8.748e-05 | 0.00042976 | 0.0015948
-0.47 | 8.718e-05 | 0.00042884 | 0.0015863
-0.46 | 8.878e-05 | 0.00043252 | 0.0015993
-0.45 | 9.229e-05 | 0.00044643 | 0.0016401
-0.44 | 9.887e-05 | 0.00046623 | 0.0017183
-0.43 | 0.00010944 | 0.00050336 | 0.001849
-0.42 | 0.00012476 | 0.00055641 | 0.0020268
-0.41 | 0.00014826 | 0.0006415 | 0.0023051
-0.4 | 0.00018029 | 0.0007581 | 0.0027048
-0.39 | 0.00022676 | 0.0009192 | 0.0032838
-0.38 | 0.00029142 | 0.0011479 | 0.004099
-0.37 | 0.00038022 | 0.0014688 | 0.0052405
-0.36 | 0.00050446 | 0.0019087 | 0.006982
-0.35 | 0.0007158 | 0.0025331 | 0.009256
-0.34 | 0.0009633 | 0.0034005 | 0.01248
-0.33 | 0.0013026 | 0.0045977 | 0.016923
-0.32 | 0.0017613 | 0.006332 | 0.023171
-0.31 | 0.0023999 | 0.008585 | 0.031667
-0.3 | 0.0032632 | 0.011724 | 0.043563
-0.29 | 0.0044538 | 0.015954 | 0.05993
-0.28 | 0.006285 | 0.0218 | 0.08215
-0.27 | 0.008588 | 0.029908 | 0.11226
-0.26 | 0.011644 | 0.040815 | 0.15372
-0.25 | 0.015814 | 0.055476 | 0.21033
-0.24 | 0.021481 | 0.07623 | 0.28404
-0.23 | 0.029257 | 0.10332 | 0.38681
-0.22 | 0.039684 | 0.14027 | 0.52041
-0.21 | 0.053531 | 0.18807 | 0.7045
-0.2 | 0.07383 | 0.25397 | 0.9478
-0.19 | 0.09987 | 0.34156 | 1.2613
-0.18 | 0.13464 | 0.45871 | 1.6876
-0.17 | 0.18038 | 0.6129 | 2.2324
-0.16 | 0.24257 | 0.8158 | 2.9236
-0.15 | 0.3237 | 1.0849 | 3.8256
-0.14 | 0.43313 | 1.4242 | 4.974
-0.13 | 0.5765 | 1.8789 | 6.425
-0.12 | 0.7646 | 2.4608 | 8.128
-0.11 | 1.0108 | 3.1976 | 10.228
-0.1 | 1.3324 | 4.1312 | 12.777
-0.09 | 1.7503 | 5.3022 | 15.708
-0.08 | 2.276 | 6.741 | 19.157
-0.07 | 2.9429 | 8.506 | 23.042
-0.06 | 3.7752 | 10.64 | 27.469
-0.05 | 4.828 | 13.177 | 32.444
-0.04 | 6.056 | 16.192 | 37.93
-0.03 | 7.574 | 19.676 | 43.797
-0.02 | 9.424 | 23.623 | 50.287
-0.01 | 11.549 | 28.118 | 57.32
0 | 14.063 | 33.193 | 64.72
0.01 | 16.905 | 38.739 | 72.74
0.02 | 20.038 | 44.735 | 81.05
0.03 | 23.568 | 51.316 | 89.94
0.04 | 27.457 | 58.24 | 99.16
0.05 | 31.59 | 65.66 | 108.54
0.06 | 35.98 | 73.5 | 118.45
0.07 | 40.71 | 81.82 | 128.69
0.08 | 45.498 | 90.4 | 139.08
0.09 | 50.476 | 99.39 | 149.74
0.1 | 55.498 | 108.67 | 160.71
0.11 | 60.49 | 117.96 | 171.85
0.12 | 65.62 | 127.94 | 183.22
0.13 | 70.65 | 138.01 | 194.78
0.14 | 75.66 | 148.21 | 206.15
0.15 | 80.57 | 158.67 | 218.03
0.16 | 85.33 | 169.24 | 229.94
0.17 | 89.96 | 180.06 | 241.77
0.18 | 94.38 | 190.92 | 253.9
0.19 | 98.59 | 201.98 | 265.77
0.2 | 102.61 | 212.94 | 277.87
0.21 | 106.45 | 224.35 | 290.16
0.22 | 110.13 | 235.54 | 302.27
0.23 | 113.6 | 246.86 | 314.24
0.24 | 117.03 | 258.18 | 326.41
0.25 | 119.95 | 269.46 | 338.56
0.26 | 122.74 | 280.89 | 350.48
0.27 | 125.46 | 292.19 | 362.57
0.28 | 128.06 | 303.35 | 374.22
0.29 | 130.58 | 314.65 | 386.09
0.3 | 132.76 | 325.79 | 397.96
0.31 | 134.77 | 336.81 | 409.64
0.32 | 136.67 | 347.81 | 421.24
0.33 | 138.68 | 358.73 | 432.61
0.34 | 140.43 | 369.29 | 444.02
0.35 | 142.06 | 380 | 455.13
0.36 | 143.42 | 390.35 | 466.16
0.37 | 144.82 | 400.8 | 477
0.38 | 146.45 | 410.9 | 487.75
0.39 | 147.58 | 420.68 | 498.23
0.4 | 148.61 | 430.39 | 508.54
0.41 | 149.69 | 439.94 | 518.71
0.42 | 150.65 | 449.25 | 528.6
0.43 | 151.95 | 458.26 | 538.44
0.44 | 152.66 | 466.94 | 547.98
0.45 | 153.43 | 475.48 | 557.26
0.46 | 154.2 | 483.83 | 566.58
0.47 | 155.2 | 491.74 | 575
0.48 | 155.93 | 499.28 | 584
0.49 | 156.5 | 506.61 | 591.9
0.5 | 157.07 | 513.73 | 600.5

## Tranconductance (mS-mm)
VGS (V) | VDS = 0.100 V | VDS = 0.500 V | VDS = 0.900 V
-0.75 | -0.001427 | -0.00354 | -0.01223
-0.74 | -0.001349 | -0.00361 | -0.010095
-0.73 | -0.001141 | -0.00364 | -0.00941
-0.72 | -0.001082 | -0.00366 | -0.00988
-0.71 | -0.0011035 | -0.003395 | -0.009595
-0.7 | -0.001025 | -0.003165 | -0.00876
-0.69 | -0.0009215 | -0.00316 | -0.00835
-0.68 | -0.0008495 | -0.002855 | -0.00944
-0.67 | -0.000841 | -0.003115 | -0.00863
-0.66 | -0.000802 | -0.003185 | -0.00848
-0.65 | -0.0007735 | -0.002745 | -0.008065
-0.64 | -0.0007565 | -0.002615 | -0.007565
-0.63 | -0.0007715 | -0.00254 | -0.00757
-0.62 | -0.000741 | -0.002365 | -0.007105
-0.61 | -0.000649 | -0.00241 | -0.007165
-0.6 | -0.000616 | -0.002385 | -0.007455
-0.59 | -0.00062 | -0.002185 | -0.006705
-0.58 | -0.0005835 | -0.002035 | -0.005695
-0.57 | -0.0005385 | -0.00204 | -0.006115
-0.56 | -0.0005315 | -0.002095 | -0.00568
-0.55 | -0.0005155 | -0.001715 | -0.005295
-0.54 | -0.0004945 | -0.001586 | -0.005565
-0.53 | -0.0003975 | -0.001713 | -0.00538
-0.52 | -0.00033 | -0.0015185 | -0.00483
-0.51 | -0.0003125 | -0.001295 | -0.00362
-0.5 | -0.0002465 | -0.0011555 | -0.00297
-0.49 | -0.000155 | -0.000684 | -0.00229
-0.48 | -6.15e-05 | -0.000223 | -0.00121
-0.47 | 6.5e-05 | 0.000138 | 0.000225
-0.46 | 0.0002555 | 0.0008795 | 0.00269
-0.45 | 0.0005045 | 0.0016855 | 0.00595
-0.44 | 0.0008575 | 0.0028465 | 0.010445
-0.43 | 0.0012945 | 0.004509 | 0.015425
-0.42 | 0.001941 | 0.006907 | 0.022805
-0.41 | 0.0027765 | 0.0100845 | 0.0339
-0.4 | 0.003925 | 0.013885 | 0.048935
-0.39 | 0.0055565 | 0.01949 | 0.06971
-0.38 | 0.007673 | 0.02748 | 0.097835
-0.37 | 0.010652 | 0.03804 | 0.14415
-0.36 | 0.016779 | 0.053215 | 0.200775
-0.35 | 0.022942 | 0.07459 | 0.2749
-0.34 | 0.02934 | 0.10323 | 0.38335
-0.33 | 0.0399 | 0.146575 | 0.53455
-0.32 | 0.054865 | 0.199365 | 0.7372
-0.31 | 0.075095 | 0.2696 | 1.0196
-0.3 | 0.102695 | 0.36845 | 1.41315
-0.29 | 0.15109 | 0.5038 | 1.92935
-0.28 | 0.20671 | 0.6977 | 2.6165
-0.27 | 0.26795 | 0.95075 | 3.5785
-0.26 | 0.3613 | 1.2784 | 4.9035
-0.25 | 0.49185 | 1.77075 | 6.516
-0.24 | 0.67215 | 2.3922 | 8.824
-0.23 | 0.91015 | 3.202 | 11.8185
-0.22 | 1.2137 | 4.2375 | 15.8845
-0.21 | 1.7073 | 5.685 | 21.3695
-0.2 | 2.31695 | 7.6745 | 27.84
-0.19 | 3.0405 | 10.237 | 36.99
-0.18 | 4.0255 | 13.567 | 48.555
-0.17 | 5.3965 | 17.8545 | 61.8
-0.16 | 7.166 | 23.6 | 79.66
-0.15 | 9.528 | 30.42 | 102.52
-0.14 | 12.64 | 39.7 | 129.97
-0.13 | 16.5735 | 51.83 | 157.7
-0.12 | 21.715 | 65.935 | 190.15
-0.11 | 28.39 | 83.52 | 232.45
-0.1 | 36.975 | 105.23 | 274
-0.09 | 47.18 | 130.49 | 319
-0.08 | 59.63 | 160.19 | 366.7
-0.07 | 74.96 | 194.95 | 415.6
-0.06 | 94.255 | 233.55 | 470.1
-0.05 | 114.04 | 277.6 | 523.05
-0.04 | 137.3 | 324.95 | 567.65
-0.03 | 168.4 | 371.55 | 617.85
-0.02 | 198.75 | 422.1 | 676.15
-0.01 | 231.95 | 478.5 | 721.65
0 | 267.8 | 531.05 | 771
0.01 | 298.75 | 577.1 | 816.5
0.02 | 333.15 | 628.85 | 860
0.03 | 370.95 | 675.25 | 905.5
0.04 | 401.1 | 717.2 | 930
0.05 | 426.15 | 763 | 964.5
0.06 | 456 | 808 | 1007.5
0.07 | 475.9 | 845 | 1031.5
0.08 | 488.3 | 878.5 | 1052.5
0.09 | 500 | 913.5 | 1081.5
0.1 | 500.7 | 928.5 | 1105.5
0.11 | 506.1 | 963.5 | 1125.5
0.12 | 508 | 1002.5 | 1146.5
0.13 | 502 | 1013.5 | 1146.5
0.14 | 496 | 1033 | 1162.5
0.15 | 483.5 | 1051.5 | 1189.5
0.16 | 469.5 | 1069.5 | 1187
0.17 | 452.5 | 1084 | 1198
0.18 | 431.5 | 1096 | 1200
0.19 | 411.5 | 1101 | 1198.5
0.2 | 393 | 1118.5 | 1219.5
0.21 | 376 | 1130 | 1220
0.22 | 357.5 | 1125.5 | 1204
0.23 | 345 | 1132 | 1207
0.24 | 317.5 | 1130 | 1216
0.25 | 285.5 | 1135.5 | 1203.5
0.26 | 275.5 | 1136.5 | 1200.5
0.27 | 266 | 1123 | 1187
0.28 | 256 | 1123 | 1176
0.29 | 235 | 1122 | 1187
0.3 | 209.5 | 1108 | 1177.5
0.31 | 195.5 | 1101 | 1164
0.32 | 195.5 | 1096 | 1148.5
0.33 | 188 | 1074 | 1139
0.34 | 169 | 1063.5 | 1126
0.35 | 149.5 | 1053 | 1107
0.36 | 138 | 1040 | 1093.5
0.37 | 151.5 | 1027.5 | 1079.5
0.38 | 138 | 994 | 1061.5
0.39 | 108 | 974.5 | 1039.5
0.4 | 105.5 | 963 | 1024
0.41 | 102 | 943 | 1003
0.42 | 113 | 916 | 986.5
0.43 | 100.5 | 884.5 | 969
0.44 | 74 | 861 | 941
0.45 | 77 | 844.5 | 930
0.46 | 88.5 | 813 | 887
0.47 | 86.5 | 772.5 | 871
0.48 | 65 | 743.5 | 845
0.49 | 57 | 722.5 | 825
0.5 | 57 | 712 | 860