## IDS-VDS Characteristic (mA-mm)
VGS (V) | VDS = 0.100 V | VDS = 0.500 V | VDS = 0.900 V
-0.75 | 0.00028312 | 0.0010742 | 0.0034061
-0.74 | 0.00026942 | 0.0010454 | 0.0033122
-0.73 | 0.00025749 | 0.0010033 | 0.0032066
-0.72 | 0.00024626 | 0.0009686 | 0.0031182
-0.71 | 0.00023552 | 0.000933 | 0.0030334
-0.7 | 0.00022676 | 0.0009026 | 0.0029525
-0.69 | 0.00021701 | 0.0008682 | 0.0028735
-0.68 | 0.00020668 | 0.0008429 | 0.0027778
-0.67 | 0.00019748 | 0.0008107 | 0.0026957
-0.66 | 0.00018872 | 0.0007793 | 0.0026214
-0.65 | 0.00018153 | 0.0007545 | 0.0025323
-0.64 | 0.00017391 | 0.0007311 | 0.0024495
-0.63 | 0.00016641 | 0.000703 | 0.0023824
-0.62 | 0.00015806 | 0.0006825 | 0.0023033
-0.61 | 0.000151 | 0.0006591 | 0.0022427
-0.6 | 0.00014489 | 0.0006395 | 0.0021665
-0.59 | 0.00013865 | 0.0006127 | 0.0021032
-0.58 | 0.00013237 | 0.0005922 | 0.0020325
-0.57 | 0.0001263 | 0.00057 | 0.001973
-0.56 | 0.00012086 | 0.0005516 | 0.001915
-0.55 | 0.00011565 | 0.0005316 | 0.0018581
-0.54 | 0.00011082 | 0.0005217 | 0.0018102
-0.53 | 0.00010647 | 0.00049918 | 0.0017641
-0.52 | 0.00010232 | 0.00048407 | 0.001717
-0.51 | 9.927e-05 | 0.0004718 | 0.0016789
-0.5 | 9.55e-05 | 0.00045826 | 0.0016329
-0.49 | 9.305e-05 | 0.00044947 | 0.0016083
-0.48 | 9.243e-05 | 0.00044667 | 0.001595
-0.47 | 9.231e-05 | 0.00044771 | 0.0016029
-0.46 | 9.404e-05 | 0.00045157 | 0.0016192
-0.45 | 9.771e-05 | 0.00046427 | 0.0016597
-0.44 | 0.00010465 | 0.00049011 | 0.0017517
-0.43 | 0.00011641 | 0.00052943 | 0.0018826
-0.42 | 0.00013222 | 0.0005868 | 0.002098
-0.41 | 0.00015608 | 0.0006754 | 0.0023972
-0.4 | 0.00018977 | 0.0007952 | 0.0028327
-0.39 | 0.00023853 | 0.0009731 | 0.0034578
-0.38 | 0.00030502 | 0.0012139 | 0.0043559
-0.37 | 0.0003971 | 0.0015591 | 0.0056145
-0.36 | 0.0005273 | 0.0020276 | 0.007413
-0.35 | 0.0007468 | 0.002684 | 0.009902
-0.34 | 0.0010055 | 0.0035969 | 0.01334
-0.33 | 0.0013577 | 0.0048355 | 0.018202
-0.32 | 0.0018408 | 0.006697 | 0.024695
-0.31 | 0.002495 | 0.009063 | 0.033884
-0.3 | 0.0034073 | 0.012361 | 0.046608
-0.29 | 0.0046263 | 0.016805 | 0.06367
-0.28 | 0.006553 | 0.023024 | 0.08753
-0.27 | 0.008922 | 0.031496 | 0.11959
-0.26 | 0.012105 | 0.043013 | 0.16313
-0.25 | 0.016354 | 0.05908 | 0.22201
-0.24 | 0.022311 | 0.07976 | 0.30136
-0.23 | 0.030323 | 0.10844 | 0.40805
-0.22 | 0.041199 | 0.1471 | 0.55229
-0.21 | 0.055643 | 0.19845 | 0.7421
-0.2 | 0.07669 | 0.26617 | 0.9955
-0.19 | 0.10334 | 0.35726 | 1.3302
-0.18 | 0.13965 | 0.47932 | 1.7727
-0.17 | 0.18638 | 0.64 | 2.3378
-0.16 | 0.25028 | 0.8527 | 3.0682
-0.15 | 0.33395 | 1.1312 | 3.997
-0.14 | 0.4467 | 1.494 | 5.1776
-0.13 | 0.5945 | 1.9527 | 6.643
-0.12 | 0.7907 | 2.5576 | 8.442
-0.11 | 1.0439 | 3.3239 | 10.578
-0.1 | 1.3711 | 4.2899 | 13.167
-0.09 | 1.8014 | 5.5193 | 16.207
-0.08 | 2.3455 | 6.971 | 19.68
-0.07 | 3.0278 | 8.817 | 23.647
-0.06 | 3.8744 | 10.987 | 28.108
-0.05 | 4.9501 | 13.595 | 33.134
-0.04 | 6.217 | 16.654 | 38.657
-0.03 | 7.77 | 20.151 | 44.679
-0.02 | 9.644 | 24.245 | 51.24
-0.01 | 11.811 | 28.778 | 58.44
0 | 14.377 | 34.027 | 66.06
0.01 | 17.22 | 39.471 | 74.02
0.02 | 20.39 | 45.547 | 82.3
0.03 | 23.946 | 52.277 | 91.27
0.04 | 27.869 | 59.25 | 100.46
0.05 | 32.031 | 66.8 | 110.03
0.06 | 36.442 | 74.69 | 119.82
0.07 | 41.174 | 83.03 | 130.21
0.08 | 45.984 | 91.64 | 140.69
0.09 | 50.974 | 100.63 | 151.38
0.1 | 55.987 | 109.97 | 162.51
0.11 | 60.95 | 119.6 | 173.4
0.12 | 66.13 | 129.39 | 184.94
0.13 | 71.19 | 139.52 | 196.49
0.14 | 76.2 | 149.77 | 208.13
0.15 | 81.09 | 160.27 | 219.89
0.16 | 85.83 | 171.12 | 231.78
0.17 | 90.4 | 181.69 | 243.75
0.18 | 94.82 | 192.69 | 255.72
0.19 | 99.07 | 203.74 | 267.86
0.2 | 103.12 | 214.84 | 279.84
0.21 | 107.02 | 226.22 | 292.11
0.22 | 110.6 | 237.44 | 304.25
0.23 | 113.99 | 248.71 | 316.41
0.24 | 117.41 | 260.1 | 328.54
0.25 | 120.4 | 271.49 | 340.48
0.26 | 123.29 | 282.73 | 352.66
0.27 | 126.05 | 294.12 | 364.74
0.28 | 128.45 | 305.34 | 376.49
0.29 | 130.96 | 316.59 | 388.43
0.3 | 133.12 | 327.91 | 400.13
0.31 | 135.22 | 338.79 | 411.83
0.32 | 137.21 | 349.82 | 423.39
0.33 | 139.19 | 360.76 | 434.96
0.34 | 140.84 | 371.46 | 446.1
0.35 | 142.44 | 382.12 | 457.33
0.36 | 143.92 | 392.55 | 468.34
0.37 | 145.37 | 402.89 | 479.37
0.38 | 146.91 | 413.04 | 490.06
0.39 | 147.91 | 422.94 | 500.43
0.4 | 149.05 | 432.53 | 510.82
0.41 | 150.27 | 442.09 | 521.03
0.42 | 151.12 | 451.34 | 531.09
0.43 | 152.34 | 460.41 | 540.9
0.44 | 153 | 469.22 | 550.27
0.45 | 153.9 | 477.56 | 559.73
0.46 | 154.78 | 485.97 | 568.92
0.47 | 155.64 | 493.87 | 577.4
0.48 | 156.27 | 501.52 | 586.2
0.49 | 156.95 | 508.9 | 594.3
0.5 | 157.67 | 515.93 | 602.8

## Tranconductance (mS-mm)
VGS (V) | VDS = 0.100 V | VDS = 0.500 V | VDS = 0.900 V
-0.75 | -0.00137 | -0.00288 | -0.00939
-0.74 | -0.0012815 | -0.003545 | -0.009975
-0.73 | -0.001158 | -0.00384 | -0.0097
-0.72 | -0.0010985 | -0.003515 | -0.00866
-0.71 | -0.000975 | -0.0033 | -0.008285
-0.7 | -0.0009255 | -0.00324 | -0.007995
-0.69 | -0.001004 | -0.002985 | -0.008735
-0.68 | -0.0009765 | -0.002875 | -0.00889
-0.67 | -0.000898 | -0.00318 | -0.00782
-0.66 | -0.0007975 | -0.00281 | -0.00817
-0.65 | -0.0007405 | -0.00241 | -0.008595
-0.64 | -0.000756 | -0.002575 | -0.007495
-0.63 | -0.0007925 | -0.00243 | -0.00731
-0.62 | -0.0007705 | -0.002195 | -0.006985
-0.61 | -0.0006585 | -0.00215 | -0.00684
-0.6 | -0.0006175 | -0.00232 | -0.006975
-0.59 | -0.000626 | -0.002365 | -0.0067
-0.58 | -0.0006175 | -0.002135 | -0.00651
-0.57 | -0.0005755 | -0.00203 | -0.005875
-0.56 | -0.0005325 | -0.00192 | -0.005745
-0.55 | -0.000502 | -0.001495 | -0.00524
-0.54 | -0.000459 | -0.001621 | -0.0047
-0.53 | -0.000425 | -0.0018815 | -0.00466
-0.52 | -0.00036 | -0.001369 | -0.00426
-0.51 | -0.000341 | -0.0012905 | -0.004205
-0.5 | -0.000311 | -0.0011165 | -0.00353
-0.49 | -0.0001535 | -0.0005795 | -0.001895
-0.48 | -3.7e-05 | -8.8e-05 | -0.00027
-0.47 | 8.05e-05 | 0.000245 | 0.00121
-0.46 | 0.00027 | 0.000828 | 0.00284
-0.45 | 0.0005305 | 0.001927 | 0.006625
-0.44 | 0.000935 | 0.003258 | 0.011145
-0.43 | 0.0013785 | 0.0048345 | 0.017315
-0.42 | 0.0019835 | 0.0072985 | 0.02573
-0.41 | 0.0028775 | 0.01042 | 0.036735
-0.4 | 0.0041225 | 0.014885 | 0.05303
-0.39 | 0.0057625 | 0.020935 | 0.07616
-0.38 | 0.0079285 | 0.0293 | 0.107835
-0.37 | 0.011114 | 0.040685 | 0.152855
-0.36 | 0.017485 | 0.056245 | 0.214375
-0.35 | 0.02391 | 0.078465 | 0.29635
-0.34 | 0.030545 | 0.107575 | 0.415
-0.33 | 0.041765 | 0.155005 | 0.56775
-0.32 | 0.056865 | 0.211375 | 0.7841
-0.31 | 0.078325 | 0.2832 | 1.09565
-0.3 | 0.106565 | 0.3871 | 1.4893
-0.29 | 0.157285 | 0.53315 | 2.0461
-0.28 | 0.214785 | 0.73455 | 2.796
-0.27 | 0.2776 | 0.99945 | 3.78
-0.26 | 0.3716 | 1.3792 | 5.121
-0.25 | 0.5103 | 1.83735 | 6.9115
-0.24 | 0.69845 | 2.468 | 9.302
-0.23 | 0.9444 | 3.367 | 12.5465
-0.22 | 1.266 | 4.5005 | 16.7025
-0.21 | 1.77455 | 5.9535 | 22.1605
-0.2 | 2.38485 | 7.9405 | 29.405
-0.19 | 3.148 | 10.6575 | 38.86
-0.18 | 4.152 | 14.137 | 50.38
-0.17 | 5.5315 | 18.669 | 64.775
-0.16 | 7.3785 | 24.56 | 82.96
-0.15 | 9.821 | 32.065 | 105.47
-0.14 | 13.0275 | 41.075 | 132.3
-0.13 | 17.2 | 53.18 | 163.22
-0.12 | 22.47 | 68.56 | 196.75
-0.11 | 29.02 | 86.615 | 236.25
-0.1 | 37.875 | 109.77 | 281.45
-0.09 | 48.72 | 134.055 | 325.65
-0.08 | 61.32 | 164.885 | 372
-0.07 | 76.445 | 200.8 | 421.4
-0.06 | 96.115 | 238.9 | 474.35
-0.05 | 117.13 | 283.35 | 527.45
-0.04 | 140.995 | 327.8 | 577.25
-0.03 | 171.35 | 379.55 | 629.15
-0.02 | 202.05 | 431.35 | 688.05
-0.01 | 236.65 | 489.1 | 741
0 | 270.45 | 534.65 | 779
0.01 | 300.65 | 576 | 812
0.02 | 336.3 | 640.3 | 862.5
0.03 | 373.95 | 685.15 | 908
0.04 | 404.25 | 726.15 | 938
0.05 | 428.65 | 772 | 968
0.06 | 457.15 | 811.5 | 1009
0.07 | 477.1 | 847.5 | 1043.5
0.08 | 490 | 880 | 1058.5
0.09 | 500.15 | 916.5 | 1091
0.1 | 498.8 | 948.5 | 1101
0.11 | 507.15 | 971 | 1121.5
0.12 | 512 | 996 | 1154.5
0.13 | 503.5 | 1019 | 1159.5
0.14 | 495 | 1037.5 | 1170
0.15 | 481.5 | 1067.5 | 1182.5
0.16 | 465.5 | 1071 | 1193
0.17 | 449.5 | 1078.5 | 1197
0.18 | 433.5 | 1102.5 | 1205.5
0.19 | 415 | 1107.5 | 1206
0.2 | 397.5 | 1124 | 1212.5
0.21 | 374 | 1130 | 1220.5
0.22 | 348.5 | 1124.5 | 1215
0.23 | 340.5 | 1133 | 1214.5
0.24 | 320.5 | 1139 | 1203.5
0.25 | 294 | 1131.5 | 1206
0.26 | 282.5 | 1131.5 | 1213
0.27 | 258 | 1130.5 | 1191.5
0.28 | 245.5 | 1123.5 | 1184.5
0.29 | 233.5 | 1128.5 | 1182
0.3 | 213 | 1110 | 1170
0.31 | 204.5 | 1095.5 | 1163
0.32 | 198.5 | 1098.5 | 1156.5
0.33 | 181.5 | 1082 | 1135.5
0.34 | 162.5 | 1068 | 1118.5
0.35 | 154 | 1054.5 | 1112
0.36 | 146.5 | 1038.5 | 1102
0.37 | 149.5 | 1024.5 | 1086
0.38 | 127 | 1002.5 | 1053
0.39 | 107 | 974.5 | 1038
0.4 | 118 | 957.5 | 1030
0.41 | 103.5 | 940.5 | 1013.5
0.42 | 103.5 | 916 | 993.5
0.43 | 94 | 894 | 959
0.44 | 78 | 857.5 | 941.5
0.45 | 89 | 837.5 | 932.5
0.46 | 87 | 815.5 | 883.5
0.47 | 74.5 | 777.5 | 864
0.48 | 65.5 | 751.5 | 845
0.49 | 70 | 720.5 | 830
0.5 | 72 | 703 | 850