## IDS-VDS Characteristic (mA-mm)
VGS (V) | VDS = 0.100 V | VDS = 0.500 V | VDS = 0.900 V
-0.75 | 0.00029177 | 0.0011123 | 0.0035808
-0.74 | 0.00027908 | 0.0010762 | 0.0034712
-0.73 | 0.00026613 | 0.0010329 | 0.0033682
-0.72 | 0.00025381 | 0.0009994 | 0.0032737
-0.71 | 0.00024327 | 0.0009646 | 0.0031873
-0.7 | 0.00023259 | 0.0009335 | 0.0030769
-0.69 | 0.00022139 | 0.0009061 | 0.002988
-0.68 | 0.00021379 | 0.0008659 | 0.0028951
-0.67 | 0.00020189 | 0.0008378 | 0.0028202
-0.66 | 0.00019605 | 0.0008084 | 0.002736
-0.65 | 0.00018778 | 0.0007759 | 0.0026524
-0.64 | 0.00017938 | 0.0007485 | 0.0025762
-0.63 | 0.00016979 | 0.0007233 | 0.0024989
-0.62 | 0.00016343 | 0.0007042 | 0.0024245
-0.61 | 0.00015516 | 0.0006783 | 0.002338
-0.6 | 0.00014829 | 0.0006546 | 0.0022804
-0.59 | 0.00014158 | 0.0006295 | 0.0022069
-0.58 | 0.00013554 | 0.0006022 | 0.0021517
-0.57 | 0.00012991 | 0.0005852 | 0.0020675
-0.56 | 0.00012434 | 0.0005608 | 0.0020069
-0.55 | 0.00011847 | 0.0005432 | 0.0019606
-0.54 | 0.00011366 | 0.0005267 | 0.0019076
-0.53 | 0.00010928 | 0.000511 | 0.0018483
-0.52 | 0.00010394 | 0.00049666 | 0.0017889
-0.51 | 0.00010037 | 0.00048278 | 0.0017437
-0.5 | 9.704e-05 | 0.00046962 | 0.0017113
-0.49 | 9.336e-05 | 0.00046081 | 0.0016885
-0.48 | 9.259e-05 | 0.00045467 | 0.0016619
-0.47 | 9.255e-05 | 0.0004524 | 0.0016506
-0.46 | 9.364e-05 | 0.00045248 | 0.0016588
-0.45 | 9.696e-05 | 0.00046155 | 0.0016975
-0.44 | 0.00010305 | 0.00048467 | 0.0017693
-0.43 | 0.00011305 | 0.00051721 | 0.0018906
-0.42 | 0.00012816 | 0.0005732 | 0.0020753
-0.41 | 0.00014989 | 0.0006525 | 0.0023458
-0.4 | 0.00018127 | 0.0007628 | 0.002735
-0.39 | 0.00022549 | 0.0009241 | 0.0033013
-0.38 | 0.00028831 | 0.0011517 | 0.0041196
-0.37 | 0.00037423 | 0.0014625 | 0.0052735
-0.36 | 0.00049463 | 0.0018997 | 0.006973
-0.35 | 0.0006982 | 0.0025041 | 0.009184
-0.34 | 0.0009403 | 0.0033512 | 0.012387
-0.33 | 0.0012663 | 0.0044921 | 0.016804
-0.32 | 0.0017173 | 0.006266 | 0.022933
-0.31 | 0.0023286 | 0.008485 | 0.031136
-0.3 | 0.0031909 | 0.011542 | 0.043021
-0.29 | 0.0043504 | 0.015707 | 0.05934
-0.28 | 0.00616 | 0.021529 | 0.08064
-0.27 | 0.008354 | 0.029406 | 0.11085
-0.26 | 0.011407 | 0.040232 | 0.1521
-0.25 | 0.01551 | 0.054769 | 0.20694
-0.24 | 0.021109 | 0.07562 | 0.28147
-0.23 | 0.028663 | 0.10231 | 0.3816
-0.22 | 0.038883 | 0.13837 | 0.51781
-0.21 | 0.052656 | 0.18685 | 0.6985
-0.2 | 0.07261 | 0.25204 | 0.9393
-0.19 | 0.09825 | 0.33885 | 1.2603
-0.18 | 0.13245 | 0.45638 | 1.6755
-0.17 | 0.17783 | 0.6093 | 2.2108
-0.16 | 0.23905 | 0.81 | 2.9174
-0.15 | 0.31875 | 1.0731 | 3.7942
-0.14 | 0.42809 | 1.4238 | 4.9328
-0.13 | 0.56937 | 1.8709 | 6.375
-0.12 | 0.7556 | 2.4448 | 8.077
-0.11 | 0.9983 | 3.1905 | 10.174
-0.1 | 1.3158 | 4.1061 | 12.679
-0.09 | 1.734 | 5.2751 | 15.664
-0.08 | 2.2515 | 6.722 | 19.028
-0.07 | 2.9211 | 8.49 | 22.935
-0.06 | 3.7509 | 10.638 | 27.32
-0.05 | 4.7928 | 13.186 | 32.331
-0.04 | 6.004 | 16.149 | 37.778
-0.03 | 7.542 | 19.664 | 43.685
-0.02 | 9.358 | 23.623 | 50.194
-0.01 | 11.504 | 28.076 | 57.25
0 | 13.999 | 33.203 | 64.64
0.01 | 16.821 | 38.703 | 72.62
0.02 | 19.961 | 44.738 | 80.95
0.03 | 23.475 | 51.373 | 89.8
0.04 | 27.327 | 58.23 | 98.78
0.05 | 31.437 | 65.66 | 108.41
0.06 | 35.83 | 73.61 | 118.22
0.07 | 40.511 | 81.85 | 128.47
0.08 | 45.341 | 90.48 | 139.03
0.09 | 50.304 | 99.55 | 149.47
0.1 | 55.322 | 108.61 | 160.49
0.11 | 60.31 | 118.23 | 171.68
0.12 | 65.44 | 128.18 | 183.09
0.13 | 70.57 | 138.19 | 194.62
0.14 | 75.48 | 148.57 | 206.13
0.15 | 80.36 | 158.84 | 217.87
0.16 | 85.17 | 169.66 | 229.75
0.17 | 89.87 | 180.4 | 241.81
0.18 | 94.29 | 191.29 | 253.63
0.19 | 98.51 | 202.3 | 265.71
0.2 | 102.58 | 213.4 | 277.83
0.21 | 106.41 | 224.7 | 290.09
0.22 | 110.06 | 235.96 | 302.28
0.23 | 113.6 | 247.28 | 314.16
0.24 | 116.91 | 258.45 | 326.45
0.25 | 120.03 | 270.02 | 338.58
0.26 | 122.99 | 281.33 | 350.62
0.27 | 125.55 | 292.57 | 362.66
0.28 | 128.11 | 303.95 | 374.47
0.29 | 130.62 | 314.95 | 386.33
0.3 | 132.84 | 326.37 | 398.22
0.31 | 135.16 | 337.42 | 409.91
0.32 | 136.97 | 348.35 | 421.33
0.33 | 138.71 | 359.33 | 432.89
0.34 | 140.53 | 369.95 | 444.21
0.35 | 142.18 | 380.67 | 455.39
0.36 | 143.82 | 391.12 | 466.49
0.37 | 145.1 | 401.56 | 477.28
0.38 | 146.43 | 411.54 | 488.13
0.39 | 147.71 | 421.51 | 498.68
0.4 | 149.11 | 431.22 | 509.04
0.41 | 150.03 | 440.77 | 519.26
0.42 | 150.99 | 450.19 | 529.28
0.43 | 152.02 | 459.08 | 539.12
0.44 | 152.89 | 467.97 | 548.67
0.45 | 154.12 | 476.53 | 558.1
0.46 | 154.6 | 484.82 | 567.22
0.47 | 155.32 | 492.79 | 575.8
0.48 | 156.21 | 500.44 | 584.6
0.49 | 156.87 | 507.93 | 593
0.5 | 157.55 | 515.05 | 601.2

## Tranconductance (mS-mm)
VGS (V) | VDS = 0.100 V | VDS = 0.500 V | VDS = 0.900 V
-0.75 | -0.001269 | -0.00361 | -0.01096
-0.74 | -0.001282 | -0.00397 | -0.01063
-0.73 | -0.0012635 | -0.00384 | -0.009875
-0.72 | -0.001143 | -0.003415 | -0.009045
-0.71 | -0.001061 | -0.003295 | -0.00984
-0.7 | -0.001094 | -0.002925 | -0.009965
-0.69 | -0.00094 | -0.00338 | -0.00909
-0.68 | -0.000975 | -0.003415 | -0.00839
-0.67 | -0.000887 | -0.002875 | -0.007955
-0.66 | -0.0007055 | -0.003095 | -0.00839
-0.65 | -0.0008335 | -0.002995 | -0.00799
-0.64 | -0.0008995 | -0.00263 | -0.007675
-0.63 | -0.0007975 | -0.002215 | -0.007585
-0.62 | -0.0007315 | -0.00225 | -0.008045
-0.61 | -0.000757 | -0.00248 | -0.007205
-0.6 | -0.000679 | -0.00244 | -0.006555
-0.59 | -0.0006375 | -0.00262 | -0.006435
-0.58 | -0.0005835 | -0.002215 | -0.00697
-0.57 | -0.00056 | -0.00207 | -0.00724
-0.56 | -0.000572 | -0.0021 | -0.005345
-0.55 | -0.000534 | -0.001705 | -0.004965
-0.54 | -0.0004595 | -0.00161 | -0.005615
-0.53 | -0.000486 | -0.001502 | -0.005935
-0.52 | -0.0004455 | -0.001411 | -0.00523
-0.51 | -0.000345 | -0.001352 | -0.00388
-0.5 | -0.0003505 | -0.0010985 | -0.00276
-0.49 | -0.0002225 | -0.0007475 | -0.00247
-0.48 | -4.05e-05 | -0.0004205 | -0.001895
-0.47 | 5.25e-05 | -0.0001095 | -0.000155
-0.46 | 0.0002205 | 0.0004575 | 0.002345
-0.45 | 0.0004705 | 0.0016095 | 0.005525
-0.44 | 0.0008045 | 0.002783 | 0.009655
-0.43 | 0.0012555 | 0.0044265 | 0.0153
-0.42 | 0.001842 | 0.0067645 | 0.02276
-0.41 | 0.0026555 | 0.00948 | 0.032985
-0.4 | 0.00378 | 0.01358 | 0.047775
-0.39 | 0.005352 | 0.019445 | 0.06923
-0.38 | 0.007437 | 0.02692 | 0.09861
-0.37 | 0.010316 | 0.0374 | 0.14267
-0.36 | 0.0161985 | 0.05208 | 0.195525
-0.35 | 0.0222835 | 0.072575 | 0.2707
-0.34 | 0.028405 | 0.0994 | 0.381
-0.33 | 0.03885 | 0.14574 | 0.5273
-0.32 | 0.053115 | 0.199645 | 0.7166
-0.31 | 0.07368 | 0.2638 | 1.0044
-0.3 | 0.10109 | 0.3611 | 1.4102
-0.29 | 0.148455 | 0.49935 | 1.88095
-0.28 | 0.20018 | 0.68495 | 2.5755
-0.27 | 0.26235 | 0.93515 | 3.573
-0.26 | 0.3578 | 1.26815 | 4.8045
-0.25 | 0.4851 | 1.7694 | 6.4685
-0.24 | 0.65765 | 2.37705 | 8.733
-0.23 | 0.8887 | 3.1375 | 11.817
-0.22 | 1.19965 | 4.227 | 15.845
-0.21 | 1.68635 | 5.6835 | 21.0745
-0.2 | 2.2797 | 7.6 | 28.09
-0.19 | 2.992 | 10.217 | 36.81
-0.18 | 3.979 | 13.5225 | 47.525
-0.17 | 5.33 | 17.681 | 62.095
-0.16 | 7.046 | 23.19 | 79.17
-0.15 | 9.452 | 30.69 | 100.77
-0.14 | 12.531 | 39.89 | 129.04
-0.13 | 16.3755 | 51.05 | 157.21
-0.12 | 21.4465 | 65.98 | 189.95
-0.11 | 28.01 | 83.065 | 230.1
-0.1 | 36.785 | 104.23 | 274.5
-0.09 | 46.785 | 130.795 | 317.45
-0.08 | 59.355 | 160.745 | 363.55
-0.07 | 74.97 | 195.8 | 414.6
-0.06 | 93.585 | 234.8 | 469.8
-0.05 | 112.655 | 275.55 | 522.9
-0.04 | 137.46 | 323.9 | 567.7
-0.03 | 167.7 | 373.7 | 620.8
-0.02 | 198.1 | 420.6 | 678.25
-0.01 | 232.05 | 479 | 722.3
0 | 265.85 | 531.35 | 768.5
0.01 | 298.1 | 576.75 | 815.5
0.02 | 332.7 | 633.5 | 859
0.03 | 368.3 | 674.6 | 891.5
0.04 | 398.1 | 714.35 | 930.5
0.05 | 425.15 | 769 | 972
0.06 | 453.7 | 809.5 | 1003
0.07 | 475.55 | 843.5 | 1040.5
0.08 | 489.65 | 885 | 1050
0.09 | 499.05 | 906.5 | 1073
0.1 | 500.3 | 934 | 1110.5
0.11 | 505.9 | 978.5 | 1130
0.12 | 513 | 998 | 1147
0.13 | 502 | 1019.5 | 1152
0.14 | 489.5 | 1032.5 | 1162.5
0.15 | 484.5 | 1054.5 | 1181
0.16 | 475.5 | 1078 | 1197
0.17 | 456 | 1081.5 | 1194
0.18 | 432 | 1095 | 1195
0.19 | 414.5 | 1105.5 | 1210
0.2 | 395 | 1120 | 1219
0.21 | 374 | 1128 | 1222.5
0.22 | 359.5 | 1129 | 1203.5
0.23 | 342.5 | 1124.5 | 1208.5
0.24 | 321.5 | 1137 | 1221
0.25 | 304 | 1144 | 1208.5
0.26 | 276 | 1127.5 | 1204
0.27 | 256 | 1131 | 1192.5
0.28 | 253.5 | 1119 | 1183.5
0.29 | 236.5 | 1121 | 1187.5
0.3 | 227 | 1123.5 | 1179
0.31 | 206.5 | 1099 | 1155.5
0.32 | 177.5 | 1095.5 | 1149
0.33 | 178 | 1080 | 1144
0.34 | 173.5 | 1067 | 1125
0.35 | 164.5 | 1058.5 | 1114
0.36 | 146 | 1044.5 | 1094.5
0.37 | 130.5 | 1021 | 1082
0.38 | 130.5 | 997.5 | 1070
0.39 | 134 | 984 | 1045.5
0.4 | 116 | 963 | 1029
0.41 | 94 | 948.5 | 1012
0.42 | 99.5 | 915.5 | 993
0.43 | 95 | 889 | 969.5
0.44 | 105 | 872.5 | 949
0.45 | 85.5 | 842.5 | 927.5
0.46 | 60 | 813 | 885
0.47 | 80.5 | 781 | 869
0.48 | 77.5 | 757 | 860
0.49 | 67 | 730.5 | 830
0.5 | 68 | 712 | 820