## IDS-VDS Characteristic (mA-mm)
VGS (V) | VDS = 0.100 V | VDS = 0.500 V | VDS = 0.900 V
-0.75 | 0.00029403 | 0.001159 | 0.0037218
-0.74 | 0.00028157 | 0.0011188 | 0.0036425
-0.73 | 0.00026842 | 0.001083 | 0.0035153
-0.72 | 0.00025627 | 0.0010413 | 0.0034401
-0.71 | 0.00024405 | 0.0010023 | 0.0033054
-0.7 | 0.00023218 | 0.0009749 | 0.003229
-0.69 | 0.00022251 | 0.0009362 | 0.0031251
-0.68 | 0.00021386 | 0.0009076 | 0.0030392
-0.67 | 0.00020478 | 0.0008739 | 0.0029309
-0.66 | 0.00019544 | 0.0008416 | 0.0028272
-0.65 | 0.00018538 | 0.0008142 | 0.0027648
-0.64 | 0.00017606 | 0.0007883 | 0.0026763
-0.63 | 0.00017041 | 0.0007632 | 0.0026138
-0.62 | 0.00016245 | 0.0007291 | 0.0025121
-0.61 | 0.0001549 | 0.0007027 | 0.0024459
-0.6 | 0.00014805 | 0.0006824 | 0.0023693
-0.59 | 0.00014081 | 0.0006538 | 0.0022925
-0.58 | 0.00013409 | 0.0006323 | 0.002219
-0.57 | 0.00012895 | 0.000607 | 0.0021444
-0.56 | 0.00012268 | 0.0005853 | 0.0020913
-0.55 | 0.00011673 | 0.0005672 | 0.002029
-0.54 | 0.00011191 | 0.0005487 | 0.0019684
-0.53 | 0.00010727 | 0.0005333 | 0.0019106
-0.52 | 0.00010272 | 0.000513 | 0.0018519
-0.51 | 9.883e-05 | 0.0004991 | 0.0018075
-0.5 | 9.541e-05 | 0.00048754 | 0.0017785
-0.49 | 9.363e-05 | 0.00047412 | 0.0017448
-0.48 | 9.203e-05 | 0.00046635 | 0.0017232
-0.47 | 9.197e-05 | 0.00046568 | 0.0017166
-0.46 | 9.381e-05 | 0.00047048 | 0.0017212
-0.45 | 9.664e-05 | 0.00047929 | 0.0017646
-0.44 | 0.00010305 | 0.00050184 | 0.0018358
-0.43 | 0.00011293 | 0.00053641 | 0.0019557
-0.42 | 0.00012858 | 0.0005941 | 0.0021498
-0.41 | 0.00015093 | 0.0006728 | 0.0024251
-0.4 | 0.00018303 | 0.0007882 | 0.0028333
-0.39 | 0.00022875 | 0.0009522 | 0.0034342
-0.38 | 0.00029276 | 0.0011842 | 0.0042768
-0.37 | 0.00038119 | 0.0015081 | 0.0054609
-0.36 | 0.00050392 | 0.001956 | 0.007201
-0.35 | 0.0007141 | 0.002582 | 0.009544
-0.34 | 0.0009632 | 0.0034491 | 0.01275
-0.33 | 0.0012935 | 0.0046228 | 0.017332
-0.32 | 0.0017596 | 0.006418 | 0.023705
-0.31 | 0.0023882 | 0.008682 | 0.03244
-0.3 | 0.0032673 | 0.01186 | 0.044486
-0.29 | 0.0044442 | 0.016098 | 0.06132
-0.28 | 0.006285 | 0.022056 | 0.08409
-0.27 | 0.008567 | 0.030248 | 0.11498
-0.26 | 0.011661 | 0.041322 | 0.15721
-0.25 | 0.015857 | 0.055999 | 0.21436
-0.24 | 0.021531 | 0.07742 | 0.29096
-0.23 | 0.029297 | 0.1048 | 0.39451
-0.22 | 0.03963 | 0.14243 | 0.53256
-0.21 | 0.053916 | 0.19081 | 0.7229
-0.2 | 0.07447 | 0.25851 | 0.9683
-0.19 | 0.10056 | 0.34668 | 1.2974
-0.18 | 0.1355 | 0.46673 | 1.7248
-0.17 | 0.18216 | 0.6251 | 2.2793
-0.16 | 0.24447 | 0.8307 | 2.9896
-0.15 | 0.32706 | 1.099 | 3.907
-0.14 | 0.43873 | 1.4556 | 5.0759
-0.13 | 0.5833 | 1.9144 | 6.542
-0.12 | 0.7728 | 2.5038 | 8.282
-0.11 | 1.0238 | 3.2572 | 10.432
-0.1 | 1.3477 | 4.1914 | 12.999
-0.09 | 1.7717 | 5.3978 | 15.987
-0.08 | 2.3098 | 6.854 | 19.478
-0.07 | 2.9813 | 8.682 | 23.357
-0.06 | 3.8373 | 10.845 | 27.871
-0.05 | 4.8995 | 13.426 | 32.92
-0.04 | 6.144 | 16.483 | 38.403
-0.03 | 7.701 | 20.051 | 44.475
-0.02 | 9.542 | 24.039 | 50.939
-0.01 | 11.737 | 28.591 | 58.01
0 | 14.255 | 33.757 | 65.74
0.01 | 17.134 | 39.294 | 73.66
0.02 | 20.277 | 45.354 | 82.06
0.03 | 23.892 | 52.088 | 90.81
0.04 | 27.768 | 59.02 | 100.11
0.05 | 31.921 | 66.61 | 109.57
0.06 | 36.406 | 74.45 | 119.51
0.07 | 41.069 | 82.89 | 129.9
0.08 | 45.923 | 91.5 | 140.17
0.09 | 50.898 | 100.6 | 150.96
0.1 | 55.959 | 109.82 | 161.94
0.11 | 60.88 | 119.4 | 173.02
0.12 | 66.13 | 129.31 | 184.55
0.13 | 71.21 | 139.47 | 195.94
0.14 | 76.2 | 149.73 | 207.55
0.15 | 81.07 | 160.07 | 219.32
0.16 | 85.84 | 170.89 | 231.33
0.17 | 90.41 | 181.67 | 243.05
0.18 | 94.96 | 192.57 | 255.14
0.19 | 99.19 | 203.77 | 267.2
0.2 | 103.26 | 214.69 | 279.26
0.21 | 107.13 | 226.18 | 291.57
0.22 | 110.66 | 237.44 | 303.49
0.23 | 114.27 | 248.7 | 315.75
0.24 | 117.55 | 260.01 | 327.85
0.25 | 120.66 | 271.44 | 340.06
0.26 | 123.6 | 282.74 | 352.14
0.27 | 126.21 | 294.09 | 363.94
0.28 | 128.79 | 305.47 | 375.98
0.29 | 131.16 | 316.47 | 387.85
0.3 | 133.49 | 327.79 | 399.67
0.31 | 135.61 | 338.88 | 411.22
0.32 | 137.79 | 349.86 | 422.83
0.33 | 139.39 | 360.91 | 434.33
0.34 | 141.12 | 371.47 | 445.64
0.35 | 142.82 | 382.09 | 456.81
0.36 | 144.35 | 392.62 | 467.71
0.37 | 145.99 | 402.99 | 478.76
0.38 | 147.07 | 413.17 | 489.5
0.39 | 148.33 | 423.03 | 499.99
0.4 | 149.65 | 432.71 | 510.41
0.41 | 150.62 | 442.22 | 520.49
0.42 | 151.72 | 451.61 | 530.62
0.43 | 152.54 | 460.58 | 540.35
0.44 | 153.54 | 469.41 | 549.97
0.45 | 154.46 | 477.89 | 559.21
0.46 | 155.41 | 486.25 | 568.45
0.47 | 156.01 | 494.28 | 577
0.48 | 156.69 | 501.88 | 586
0.49 | 157.54 | 509.33 | 594.2
0.5 | 158.21 | 516.43 | 602.2

## Tranconductance (mS-mm)
VGS (V) | VDS = 0.100 V | VDS = 0.500 V | VDS = 0.900 V
-0.75 | -0.001246 | -0.00402 | -0.00793
-0.74 | -0.0012805 | -0.0038 | -0.010325
-0.73 | -0.001265 | -0.003875 | -0.01012
-0.72 | -0.0012185 | -0.004035 | -0.010495
-0.71 | -0.0012045 | -0.00332 | -0.010555
-0.7 | -0.001077 | -0.003305 | -0.009015
-0.69 | -0.000916 | -0.003365 | -0.00949
-0.68 | -0.0008865 | -0.003115 | -0.00971
-0.67 | -0.000921 | -0.0033 | -0.0106
-0.66 | -0.00097 | -0.002985 | -0.008305
-0.65 | -0.000969 | -0.002665 | -0.007545
-0.64 | -0.0007485 | -0.00255 | -0.00755
-0.63 | -0.0006805 | -0.00296 | -0.00821
-0.62 | -0.0007755 | -0.003025 | -0.008395
-0.61 | -0.00072 | -0.002335 | -0.00714
-0.6 | -0.0007045 | -0.002445 | -0.00767
-0.59 | -0.000698 | -0.002505 | -0.007515
-0.58 | -0.000593 | -0.00234 | -0.007405
-0.57 | -0.0005705 | -0.00235 | -0.006385
-0.56 | -0.000611 | -0.00199 | -0.00577
-0.55 | -0.0005385 | -0.00183 | -0.006145
-0.54 | -0.000473 | -0.001695 | -0.00592
-0.53 | -0.0004595 | -0.001785 | -0.005825
-0.52 | -0.000422 | -0.00171 | -0.005155
-0.51 | -0.0003655 | -0.001273 | -0.00367
-0.5 | -0.00026 | -0.001249 | -0.003135
-0.49 | -0.000169 | -0.0010595 | -0.002765
-0.48 | -8.3e-05 | -0.000422 | -0.00141
-0.47 | 8.9e-05 | 0.0002065 | -0.0001
-0.46 | 0.0002335 | 0.0006805 | 0.0024
-0.45 | 0.000462 | 0.001568 | 0.00573
-0.44 | 0.0008145 | 0.002856 | 0.009555
-0.43 | 0.0012765 | 0.004613 | 0.0157
-0.42 | 0.0019 | 0.0068195 | 0.02347
-0.41 | 0.0027225 | 0.009705 | 0.034175
-0.4 | 0.003891 | 0.01397 | 0.050455
-0.39 | 0.0054865 | 0.0198 | 0.072175
-0.38 | 0.007622 | 0.027795 | 0.101335
-0.37 | 0.010558 | 0.03859 | 0.14621
-0.36 | 0.0166455 | 0.053695 | 0.204155
-0.35 | 0.022964 | 0.074655 | 0.27745
-0.34 | 0.02897 | 0.10204 | 0.3894
-0.33 | 0.03982 | 0.148445 | 0.54775
-0.32 | 0.054735 | 0.20296 | 0.7554
-0.31 | 0.075385 | 0.2721 | 1.03905
-0.3 | 0.1028 | 0.3708 | 1.444
-0.29 | 0.150885 | 0.5098 | 1.9802
-0.28 | 0.20614 | 0.7075 | 2.683
-0.27 | 0.2688 | 0.9633 | 3.656
-0.26 | 0.3645 | 1.28755 | 4.969
-0.25 | 0.4935 | 1.8049 | 6.6875
-0.24 | 0.672 | 2.44005 | 9.0075
-0.23 | 0.90495 | 3.2505 | 12.08
-0.22 | 1.23095 | 4.3005 | 16.4195
-0.21 | 1.742 | 5.804 | 21.787
-0.2 | 2.3322 | 7.7935 | 28.725
-0.19 | 3.0515 | 10.411 | 37.825
-0.18 | 4.08 | 13.921 | 49.095
-0.17 | 5.4485 | 18.1985 | 63.24
-0.16 | 7.245 | 23.695 | 81.385
-0.15 | 9.713 | 31.245 | 104.315
-0.14 | 12.812 | 40.77 | 131.75
-0.13 | 16.7035 | 52.41 | 160.305
-0.12 | 22.025 | 67.14 | 194.5
-0.11 | 28.745 | 84.38 | 235.85
-0.1 | 37.395 | 107.03 | 277.75
-0.09 | 48.105 | 133.13 | 323.95
-0.08 | 60.48 | 164.21 | 368.5
-0.07 | 76.375 | 199.55 | 419.65
-0.06 | 95.91 | 237.2 | 478.15
-0.05 | 115.335 | 281.9 | 526.6
-0.04 | 140.075 | 331.25 | 577.75
-0.03 | 169.9 | 377.8 | 626.8
-0.02 | 201.8 | 427 | 676.75
-0.01 | 235.65 | 485.9 | 740.05
0 | 269.85 | 535.15 | 782.5
0.01 | 301.1 | 579.85 | 816
0.02 | 337.9 | 639.7 | 857.5
0.03 | 374.55 | 683.3 | 902.5
0.04 | 401.45 | 726.1 | 938
0.05 | 431.9 | 771.5 | 970
0.06 | 457.4 | 814 | 1016.5
0.07 | 475.85 | 852.5 | 1033
0.08 | 491.45 | 885.5 | 1053
0.09 | 501.8 | 916 | 1088.5
0.1 | 499.1 | 940 | 1103
0.11 | 508.55 | 974.5 | 1130.5
0.12 | 516.5 | 1003.5 | 1146
0.13 | 503.5 | 1021 | 1150
0.14 | 493 | 1030 | 1169
0.15 | 482 | 1058 | 1189
0.16 | 467 | 1080 | 1186.5
0.17 | 456 | 1084 | 1190.5
0.18 | 439 | 1105 | 1207.5
0.19 | 415 | 1106 | 1206
0.2 | 397 | 1120.5 | 1218.5
0.21 | 370 | 1137.5 | 1211.5
0.22 | 357 | 1126 | 1209
0.23 | 344.5 | 1128.5 | 1218
0.24 | 319.5 | 1137 | 1215.5
0.25 | 302.5 | 1136.5 | 1214.5
0.26 | 277.5 | 1132.5 | 1194
0.27 | 259.5 | 1136.5 | 1192
0.28 | 247.5 | 1119 | 1195.5
0.29 | 235 | 1116 | 1184.5
0.3 | 222.5 | 1120.5 | 1168.5
0.31 | 215 | 1103.5 | 1158
0.32 | 189 | 1101.5 | 1155.5
0.33 | 166.5 | 1080.5 | 1140.5
0.34 | 171.5 | 1059 | 1124
0.35 | 161.5 | 1057.5 | 1103.5
0.36 | 158.5 | 1045 | 1097.5
0.37 | 136 | 1027.5 | 1089.5
0.38 | 117 | 1002 | 1061.5
0.39 | 129 | 977 | 1045.5
0.4 | 114.5 | 959.5 | 1025
0.41 | 103.5 | 945 | 1010.5
0.42 | 96 | 918 | 993
0.43 | 91 | 890 | 967.5
0.44 | 96 | 865.5 | 943
0.45 | 93.5 | 842 | 924
0.46 | 77.5 | 819.5 | 889.5
0.47 | 64 | 781.5 | 877.5
0.48 | 76.5 | 752.5 | 860
0.49 | 76 | 727.5 | 810
0.5 | 67 | 710 | 800