## IDS-VDS Characteristic (mA-mm)
VGS (V) | VDS = 0.100 V | VDS = 0.500 V | VDS = 0.900 V
-0.75 | 0.00032276 | 0.0012709 | 0.0041077
-0.74 | 0.00030831 | 0.001232 | 0.0039975
-0.73 | 0.00029539 | 0.0011862 | 0.0038844
-0.72 | 0.00028278 | 0.0011411 | 0.0037644
-0.71 | 0.00026946 | 0.0011009 | 0.0036531
-0.7 | 0.00025577 | 0.0010618 | 0.0035451
-0.69 | 0.0002463 | 0.0010253 | 0.0034272
-0.68 | 0.00023376 | 0.0009846 | 0.0033304
-0.67 | 0.00022225 | 0.0009561 | 0.0032365
-0.66 | 0.00021517 | 0.0009188 | 0.0031241
-0.65 | 0.00020428 | 0.0008855 | 0.003041
-0.64 | 0.00019568 | 0.0008542 | 0.00295
-0.63 | 0.00018666 | 0.0008192 | 0.0028618
-0.62 | 0.00017825 | 0.0007951 | 0.0027751
-0.61 | 0.00017061 | 0.0007691 | 0.0026716
-0.6 | 0.00016232 | 0.0007411 | 0.0025981
-0.59 | 0.00015508 | 0.000712 | 0.0025071
-0.58 | 0.00014884 | 0.0006835 | 0.0024352
-0.57 | 0.00014173 | 0.0006607 | 0.0023619
-0.56 | 0.00013499 | 0.0006345 | 0.0022961
-0.55 | 0.00013005 | 0.0006171 | 0.002204
-0.54 | 0.00012402 | 0.0005982 | 0.0021507
-0.53 | 0.00011893 | 0.0005739 | 0.0020742
-0.52 | 0.00011316 | 0.000554 | 0.0020261
-0.51 | 0.00010957 | 0.0005349 | 0.0019671
-0.5 | 0.00010504 | 0.0005222 | 0.0019301
-0.49 | 0.00010295 | 0.0005098 | 0.0018835
-0.48 | 0.00010051 | 0.0005015 | 0.0018559
-0.47 | 9.941e-05 | 0.00050022 | 0.001835
-0.46 | 0.00010003 | 0.00049813 | 0.0018486
-0.45 | 0.00010313 | 0.0005052 | 0.001884
-0.44 | 0.00010853 | 0.00052254 | 0.0019376
-0.43 | 0.00011698 | 0.00055454 | 0.0020465
-0.42 | 0.00013077 | 0.0006046 | 0.002233
-0.41 | 0.00015109 | 0.0006755 | 0.0024743
-0.4 | 0.00018154 | 0.0007841 | 0.0028579
-0.39 | 0.00022414 | 0.0009373 | 0.0034044
-0.38 | 0.00028376 | 0.0011558 | 0.0041978
-0.37 | 0.00036822 | 0.0014558 | 0.0052934
-0.36 | 0.00048436 | 0.0018839 | 0.006946
-0.35 | 0.0006825 | 0.0024751 | 0.009137
-0.34 | 0.0009142 | 0.0032913 | 0.012176
-0.33 | 0.0012329 | 0.0044075 | 0.016539
-0.32 | 0.0016713 | 0.006118 | 0.022486
-0.31 | 0.0022707 | 0.008267 | 0.0308
-0.3 | 0.0030884 | 0.011195 | 0.042138
-0.29 | 0.0042341 | 0.015314 | 0.05772
-0.28 | 0.005867 | 0.020975 | 0.07962
-0.27 | 0.00801 | 0.02868 | 0.10813
-0.26 | 0.010932 | 0.039183 | 0.14876
-0.25 | 0.014907 | 0.053385 | 0.20267
-0.24 | 0.020306 | 0.07373 | 0.27535
-0.23 | 0.027582 | 0.10051 | 0.3748
-0.22 | 0.037652 | 0.13542 | 0.50755
-0.21 | 0.051041 | 0.18299 | 0.687
-0.2 | 0.07122 | 0.24669 | 0.9208
-0.19 | 0.09598 | 0.33297 | 1.2376
-0.18 | 0.12989 | 0.44861 | 1.6475
-0.17 | 0.17478 | 0.6003 | 2.1873
-0.16 | 0.23497 | 0.7997 | 2.8784
-0.15 | 0.31432 | 1.0581 | 3.7422
-0.14 | 0.42096 | 1.4068 | 4.8893
-0.13 | 0.56136 | 1.8528 | 6.294
-0.12 | 0.7478 | 2.43 | 8.053
-0.11 | 0.9916 | 3.1537 | 10.067
-0.1 | 1.309 | 4.0827 | 12.617
-0.09 | 1.7212 | 5.2662 | 15.572
-0.08 | 2.2414 | 6.703 | 18.947
-0.07 | 2.9112 | 8.486 | 22.867
-0.06 | 3.7434 | 10.583 | 27.232
-0.05 | 4.7855 | 13.181 | 32.236
-0.04 | 6.015 | 16.136 | 37.719
-0.03 | 7.527 | 19.635 | 43.709
-0.02 | 9.365 | 23.559 | 50.115
-0.01 | 11.496 | 28.086 | 57.19
0 | 14.005 | 33.202 | 64.78
0.01 | 16.795 | 38.746 | 72.51
0.02 | 19.975 | 44.826 | 80.95
0.03 | 23.53 | 51.287 | 89.85
0.04 | 27.349 | 58.3 | 98.91
0.05 | 31.525 | 65.74 | 108.48
0.06 | 35.893 | 73.68 | 118.31
0.07 | 40.605 | 82.04 | 128.49
0.08 | 45.429 | 90.66 | 138.95
0.09 | 50.387 | 99.68 | 149.75
0.1 | 55.454 | 108.86 | 160.48
0.11 | 60.45 | 118.5 | 171.8
0.12 | 65.6 | 128.42 | 183.22
0.13 | 70.71 | 138.47 | 194.68
0.14 | 75.68 | 148.66 | 206.43
0.15 | 80.6 | 159.27 | 217.99
0.16 | 85.41 | 169.92 | 229.98
0.17 | 90.04 | 180.74 | 241.97
0.18 | 94.44 | 191.69 | 253.9
0.19 | 98.7 | 202.54 | 265.94
0.2 | 102.75 | 213.8 | 278
0.21 | 106.73 | 225.19 | 290.37
0.22 | 110.5 | 236.46 | 302.46
0.23 | 113.88 | 247.8 | 314.61
0.24 | 117.11 | 259.05 | 326.64
0.25 | 120.24 | 270.63 | 338.84
0.26 | 123.06 | 281.86 | 350.91
0.27 | 126.05 | 293.24 | 362.94
0.28 | 128.52 | 304.46 | 375.02
0.29 | 130.84 | 315.76 | 386.66
0.3 | 133.14 | 327.03 | 398.73
0.31 | 135.25 | 338.19 | 410.38
0.32 | 137.31 | 349.26 | 421.9
0.33 | 139.26 | 360.01 | 433.51
0.34 | 140.9 | 370.9 | 444.75
0.35 | 142.52 | 381.52 | 456.03
0.36 | 144.22 | 392.05 | 467.17
0.37 | 145.59 | 402.46 | 478.11
0.38 | 147.01 | 412.53 | 488.79
0.39 | 148.19 | 422.57 | 499.4
0.4 | 149.17 | 432.28 | 509.82
0.41 | 150.55 | 441.87 | 520.04
0.42 | 151.56 | 451.26 | 530.23
0.43 | 152.5 | 460.37 | 539.89
0.44 | 153.41 | 469.19 | 549.57
0.45 | 154.26 | 477.73 | 559.02
0.46 | 155.21 | 486.17 | 568.26
0.47 | 156.03 | 494.09 | 577
0.48 | 156.65 | 501.91 | 585.6
0.49 | 157.33 | 509.36 | 594.2
0.5 | 158.21 | 516.51 | 602.4

## Tranconductance (mS-mm)
VGS (V) | VDS = 0.100 V | VDS = 0.500 V | VDS = 0.900 V
-0.75 | -0.001445 | -0.00389 | -0.01102
-0.74 | -0.0013685 | -0.004235 | -0.011165
-0.73 | -0.0012765 | -0.004545 | -0.011655
-0.72 | -0.0012965 | -0.004265 | -0.011565
-0.71 | -0.0013505 | -0.003965 | -0.010965
-0.7 | -0.001158 | -0.00378 | -0.011295
-0.69 | -0.0011005 | -0.00386 | -0.010735
-0.68 | -0.0012025 | -0.00346 | -0.009535
-0.67 | -0.0009295 | -0.00329 | -0.010315
-0.66 | -0.0008985 | -0.00353 | -0.009775
-0.65 | -0.0009745 | -0.00323 | -0.008705
-0.64 | -0.000881 | -0.003315 | -0.00896
-0.63 | -0.0008715 | -0.002955 | -0.008745
-0.62 | -0.0008025 | -0.002505 | -0.00951
-0.61 | -0.0007965 | -0.0027 | -0.00885
-0.6 | -0.0007765 | -0.002855 | -0.008225
-0.59 | -0.000674 | -0.00288 | -0.008145
-0.58 | -0.0006675 | -0.002565 | -0.00726
-0.57 | -0.0006925 | -0.00245 | -0.006955
-0.56 | -0.000584 | -0.00218 | -0.007895
-0.55 | -0.0005485 | -0.001815 | -0.00727
-0.54 | -0.000556 | -0.00216 | -0.00649
-0.53 | -0.000543 | -0.00221 | -0.00623
-0.52 | -0.000468 | -0.00195 | -0.005355
-0.51 | -0.000406 | -0.00159 | -0.0048
-0.5 | -0.000331 | -0.001255 | -0.00418
-0.49 | -0.0002265 | -0.001035 | -0.00371
-0.48 | -0.000177 | -0.000479 | -0.002425
-0.47 | -2.4e-05 | -0.0001685 | -0.000365
-0.46 | 0.000186 | 0.000249 | 0.00245
-0.45 | 0.000425 | 0.0012205 | 0.00445
-0.44 | 0.0006925 | 0.002467 | 0.008125
-0.43 | 0.001112 | 0.004103 | 0.01477
-0.42 | 0.0017055 | 0.006048 | 0.02139
-0.41 | 0.0025385 | 0.008975 | 0.031245
-0.4 | 0.0036525 | 0.01309 | 0.046505
-0.39 | 0.005111 | 0.018585 | 0.066995
-0.38 | 0.007204 | 0.025925 | 0.09445
-0.37 | 0.01003 | 0.036405 | 0.13741
-0.36 | 0.015714 | 0.050965 | 0.19218
-0.35 | 0.021492 | 0.07037 | 0.2615
-0.34 | 0.02752 | 0.09662 | 0.3701
-0.33 | 0.037855 | 0.141335 | 0.5155
-0.32 | 0.05189 | 0.192975 | 0.71305
-0.31 | 0.070855 | 0.25385 | 0.9826
-0.3 | 0.09817 | 0.35235 | 1.346
-0.29 | 0.13893 | 0.489 | 1.8741
-0.28 | 0.188795 | 0.6683 | 2.5205
-0.27 | 0.25325 | 0.9104 | 3.457
-0.26 | 0.34485 | 1.23525 | 4.727
-0.25 | 0.4687 | 1.72735 | 6.3295
-0.24 | 0.63375 | 2.35625 | 8.6065
-0.23 | 0.8673 | 3.0845 | 11.61
-0.22 | 1.17295 | 4.124 | 15.61
-0.21 | 1.6784 | 5.5635 | 20.6625
-0.2 | 2.24695 | 7.499 | 27.53
-0.19 | 2.9335 | 10.096 | 36.335
-0.18 | 3.94 | 13.3665 | 47.485
-0.17 | 5.254 | 17.5545 | 61.545
-0.16 | 6.977 | 22.89 | 77.745
-0.15 | 9.2995 | 30.355 | 100.545
-0.14 | 12.352 | 39.735 | 127.59
-0.13 | 16.342 | 51.16 | 158.185
-0.12 | 21.512 | 65.045 | 188.65
-0.11 | 28.06 | 82.635 | 228.2
-0.1 | 36.48 | 105.625 | 275.25
-0.09 | 46.62 | 131.015 | 316.5
-0.08 | 59.5 | 160.99 | 364.75
-0.07 | 75.1 | 194 | 414.25
-0.06 | 93.715 | 234.75 | 468.45
-0.05 | 113.58 | 277.65 | 524.35
-0.04 | 137.075 | 322.7 | 573.65
-0.03 | 167.5 | 371.15 | 619.8
-0.02 | 198.45 | 422.55 | 674.05
-0.01 | 232 | 482.15 | 733.25
0 | 264.95 | 533 | 766
0.01 | 298.5 | 581.2 | 808.5
0.02 | 336.75 | 627.05 | 867
0.03 | 368.7 | 673.7 | 898
0.04 | 399.75 | 722.65 | 931.5
0.05 | 427.2 | 769 | 970
0.06 | 454 | 815 | 1000.5
0.07 | 476.8 | 849 | 1032
0.08 | 489.1 | 882 | 1063
0.09 | 501.25 | 910 | 1076.5
0.1 | 503.15 | 941 | 1102.5
0.11 | 507.3 | 978 | 1137
0.12 | 513 | 998.5 | 1144
0.13 | 504 | 1012 | 1160.5
0.14 | 494.5 | 1040 | 1165.5
0.15 | 486.5 | 1063 | 1177.5
0.16 | 472 | 1073.5 | 1199
0.17 | 451.5 | 1088.5 | 1196
0.18 | 433 | 1090 | 1198.5
0.19 | 415.5 | 1105.5 | 1205
0.2 | 401.5 | 1132.5 | 1221.5
0.21 | 387.5 | 1133 | 1223
0.22 | 357.5 | 1130.5 | 1212
0.23 | 330.5 | 1129.5 | 1209
0.24 | 318 | 1141.5 | 1211.5
0.25 | 297.5 | 1140.5 | 1213.5
0.26 | 290.5 | 1130.5 | 1205
0.27 | 273 | 1130 | 1205.5
0.28 | 239.5 | 1126 | 1186
0.29 | 231 | 1128.5 | 1185.5
0.3 | 220.5 | 1121.5 | 1186
0.31 | 208.5 | 1111.5 | 1158.5
0.32 | 200.5 | 1091 | 1156.5
0.33 | 179.5 | 1082 | 1142.5
0.34 | 163 | 1075.5 | 1126
0.35 | 166 | 1057.5 | 1121
0.36 | 153.5 | 1047 | 1104
0.37 | 139.5 | 1024 | 1081
0.38 | 130 | 1005.5 | 1064.5
0.39 | 108 | 987.5 | 1051.5
0.4 | 118 | 965 | 1032
0.41 | 119.5 | 949 | 1020.5
0.42 | 97.5 | 925 | 992.5
0.43 | 92.5 | 896.5 | 967
0.44 | 88 | 868 | 956.5
0.45 | 90 | 849 | 934.5
0.46 | 88.5 | 818 | 899
0.47 | 72 | 787 | 867
0.48 | 65 | 763.5 | 860
0.49 | 78 | 730 | 840
0.5 | 88 | 715 | 820