## IDS-VDS Characteristic (mA-mm)
VGS (V) | VDS = 0.100 V | VDS = 0.500 V | VDS = 0.900 V
-0.75 | 0.00033016 | 0.0013237 | 0.0043458
-0.74 | 0.00031563 | 0.0012699 | 0.0041925
-0.73 | 0.00029828 | 0.0012255 | 0.004085
-0.72 | 0.00028527 | 0.0011765 | 0.0039322
-0.71 | 0.00027198 | 0.0011393 | 0.0038395
-0.7 | 0.00025952 | 0.001096 | 0.0037202
-0.69 | 0.00024773 | 0.0010558 | 0.0035834
-0.68 | 0.00023596 | 0.0010168 | 0.003475
-0.67 | 0.00022627 | 0.00098 | 0.0033775
-0.66 | 0.00021664 | 0.0009512 | 0.0032704
-0.65 | 0.00020614 | 0.0009194 | 0.0031621
-0.64 | 0.00019662 | 0.0008879 | 0.0030566
-0.63 | 0.00018826 | 0.0008525 | 0.0029696
-0.62 | 0.00017916 | 0.0008256 | 0.0028673
-0.61 | 0.00017231 | 0.0007979 | 0.0027736
-0.6 | 0.00016452 | 0.0007671 | 0.0026758
-0.59 | 0.00015672 | 0.0007353 | 0.002606
-0.58 | 0.0001497 | 0.0007085 | 0.0025181
-0.57 | 0.00014189 | 0.000681 | 0.0024398
-0.56 | 0.00013692 | 0.000655 | 0.0023535
-0.55 | 0.00013076 | 0.0006334 | 0.0022836
-0.54 | 0.00012394 | 0.0006048 | 0.002218
-0.53 | 0.00011795 | 0.0005878 | 0.0021571
-0.52 | 0.00011308 | 0.0005689 | 0.0020888
-0.51 | 0.00010955 | 0.000552 | 0.0020338
-0.5 | 0.00010585 | 0.0005348 | 0.0019815
-0.49 | 0.00010277 | 0.0005219 | 0.0019461
-0.48 | 0.00010001 | 0.0005129 | 0.0019055
-0.47 | 9.87e-05 | 0.0005061 | 0.0018937
-0.46 | 9.898e-05 | 0.0005019 | 0.0018933
-0.45 | 0.00010119 | 0.0005092 | 0.0019192
-0.44 | 0.00010657 | 0.0005247 | 0.0019606
-0.43 | 0.00011421 | 0.0005571 | 0.0020579
-0.42 | 0.00012797 | 0.0005986 | 0.0022147
-0.41 | 0.00014752 | 0.0006683 | 0.0024523
-0.4 | 0.00017652 | 0.0007678 | 0.0027986
-0.39 | 0.00021759 | 0.000911 | 0.0033247
-0.38 | 0.00027476 | 0.0011154 | 0.0040533
-0.37 | 0.00035432 | 0.0013986 | 0.0050965
-0.36 | 0.00046487 | 0.0018001 | 0.006664
-0.35 | 0.0006564 | 0.0023568 | 0.008733
-0.34 | 0.0008826 | 0.0031333 | 0.011717
-0.33 | 0.0011898 | 0.0041915 | 0.015757
-0.32 | 0.0016163 | 0.0056865 | 0.021417
-0.31 | 0.0021938 | 0.007919 | 0.029253
-0.3 | 0.0029931 | 0.010775 | 0.040369
-0.29 | 0.0040938 | 0.014637 | 0.055301
-0.28 | 0.0055694 | 0.020059 | 0.07633
-0.27 | 0.007971 | 0.027454 | 0.10419
-0.26 | 0.01083 | 0.037548 | 0.14292
-0.25 | 0.014746 | 0.051195 | 0.19581
-0.24 | 0.020038 | 0.07076 | 0.26655
-0.23 | 0.027349 | 0.09653 | 0.36246
-0.22 | 0.037091 | 0.13089 | 0.49108
-0.21 | 0.050385 | 0.17615 | 0.663
-0.2 | 0.06975 | 0.23898 | 0.8952
-0.19 | 0.09424 | 0.32135 | 1.2044
-0.18 | 0.12756 | 0.43405 | 1.6092
-0.17 | 0.17249 | 0.5812 | 2.1388
-0.16 | 0.23058 | 0.7749 | 2.8012
-0.15 | 0.31027 | 1.0313 | 3.6656
-0.14 | 0.41593 | 1.3687 | 4.7755
-0.13 | 0.55344 | 1.8046 | 6.164
-0.12 | 0.7361 | 2.3606 | 7.877
-0.11 | 0.9748 | 3.0731 | 9.885
-0.1 | 1.2902 | 3.9938 | 12.414
-0.09 | 1.6924 | 5.1357 | 15.328
-0.08 | 2.2163 | 6.555 | 18.626
-0.07 | 2.8708 | 8.302 | 22.522
-0.06 | 3.6915 | 10.38 | 26.902
-0.05 | 4.7262 | 12.921 | 31.849
-0.04 | 5.948 | 15.88 | 37.361
-0.03 | 7.462 | 19.272 | 43.147
-0.02 | 9.264 | 23.199 | 49.632
-0.01 | 11.422 | 27.731 | 56.629
0 | 13.889 | 32.776 | 64.19
0.01 | 16.709 | 38.261 | 72.13
0.02 | 19.851 | 44.298 | 80.41
0.03 | 23.397 | 50.829 | 89.13
0.04 | 27.211 | 57.77 | 98.38
0.05 | 31.366 | 65.17 | 107.95
0.06 | 35.781 | 73.15 | 117.75
0.07 | 40.442 | 81.49 | 128.06
0.08 | 45.3 | 90.1 | 138.4
0.09 | 50.24 | 99.08 | 149.14
0.1 | 55.338 | 108.29 | 160.1
0.11 | 60.29 | 117.93 | 171.28
0.12 | 65.54 | 127.82 | 182.67
0.13 | 70.6 | 138.03 | 194.16
0.14 | 75.57 | 148.07 | 205.84
0.15 | 80.5 | 158.67 | 217.61
0.16 | 85.37 | 169.45 | 229.59
0.17 | 90.01 | 180.15 | 241.4
0.18 | 94.48 | 191.27 | 253.52
0.19 | 98.76 | 202.14 | 265.59
0.2 | 102.8 | 213.46 | 277.74
0.21 | 106.78 | 224.8 | 290.14
0.22 | 110.44 | 236.14 | 302.03
0.23 | 113.99 | 247.38 | 314.32
0.24 | 117.37 | 258.78 | 326.58
0.25 | 120.47 | 270.29 | 338.78
0.26 | 123.36 | 281.68 | 350.83
0.27 | 126.17 | 293.05 | 362.84
0.28 | 128.74 | 304.21 | 374.89
0.29 | 131.12 | 315.55 | 386.79
0.3 | 133.72 | 327 | 398.76
0.31 | 135.73 | 338.09 | 410.39
0.32 | 137.67 | 349.18 | 422.08
0.33 | 139.6 | 360.06 | 433.65
0.34 | 141.3 | 370.98 | 444.99
0.35 | 143.14 | 381.64 | 456.37
0.36 | 144.58 | 392.18 | 467.29
0.37 | 146.01 | 402.63 | 478.41
0.38 | 147.39 | 412.85 | 489.21
0.39 | 148.89 | 422.86 | 499.77
0.4 | 149.94 | 432.65 | 510.24
0.41 | 151.06 | 442.27 | 520.47
0.42 | 152.04 | 451.67 | 530.62
0.43 | 153.04 | 460.87 | 540.6
0.44 | 154.36 | 469.74 | 550.23
0.45 | 154.96 | 478.37 | 559.52
0.46 | 155.76 | 486.9 | 568.93
0.47 | 156.65 | 494.9 | 577.6
0.48 | 157.33 | 502.72 | 586.4
0.49 | 158.25 | 510.23 | 595
0.5 | 158.74 | 517.49 | 603.2

## Tranconductance (mS-mm)
VGS (V) | VDS = 0.100 V | VDS = 0.500 V | VDS = 0.900 V
-0.75 | -0.001453 | -0.00538 | -0.01533
-0.74 | -0.001594 | -0.00491 | -0.01304
-0.73 | -0.001518 | -0.00467 | -0.013015
-0.72 | -0.001315 | -0.00431 | -0.012275
-0.71 | -0.0012875 | -0.004025 | -0.0106
-0.7 | -0.0012125 | -0.004175 | -0.012805
-0.69 | -0.001178 | -0.00396 | -0.01226
-0.68 | -0.001073 | -0.00379 | -0.010295
-0.67 | -0.000966 | -0.00328 | -0.01023
-0.66 | -0.0010065 | -0.00303 | -0.01077
-0.65 | -0.001001 | -0.003165 | -0.01069
-0.64 | -0.000894 | -0.003345 | -0.009625
-0.63 | -0.000873 | -0.003115 | -0.009465
-0.62 | -0.0007975 | -0.00273 | -0.0098
-0.61 | -0.000732 | -0.002925 | -0.009575
-0.6 | -0.0007795 | -0.00313 | -0.00838
-0.59 | -0.000741 | -0.00293 | -0.007885
-0.58 | -0.0007415 | -0.002715 | -0.00831
-0.57 | -0.000639 | -0.002675 | -0.00823
-0.56 | -0.0005565 | -0.00238 | -0.00781
-0.55 | -0.000649 | -0.00251 | -0.006775
-0.54 | -0.0006405 | -0.00228 | -0.006325
-0.53 | -0.000543 | -0.001795 | -0.00646
-0.52 | -0.00042 | -0.00179 | -0.006165
-0.51 | -0.0003615 | -0.001705 | -0.005365
-0.5 | -0.000339 | -0.001505 | -0.004385
-0.49 | -0.000292 | -0.001095 | -0.0038
-0.48 | -0.0002035 | -0.00079 | -0.00262
-0.47 | -5.15e-05 | -0.00055 | -0.00061
-0.46 | 0.0001245 | 0.000155 | 0.001275
-0.45 | 0.0003795 | 0.00114 | 0.003365
-0.44 | 0.000651 | 0.002395 | 0.006935
-0.43 | 0.00107 | 0.003695 | 0.012705
-0.42 | 0.0016655 | 0.00556 | 0.01972
-0.41 | 0.0024275 | 0.00846 | 0.029195
-0.4 | 0.0035035 | 0.012135 | 0.04362
-0.39 | 0.004912 | 0.01738 | 0.062735
-0.38 | 0.0068365 | 0.02438 | 0.08859
-0.37 | 0.0095055 | 0.034235 | 0.130535
-0.36 | 0.015104 | 0.04791 | 0.181825
-0.35 | 0.0208865 | 0.06666 | 0.25265
-0.34 | 0.02667 | 0.091735 | 0.3512
-0.33 | 0.036685 | 0.12766 | 0.485
-0.32 | 0.0502 | 0.186375 | 0.6748
-0.31 | 0.06884 | 0.254425 | 0.9476
-0.3 | 0.095 | 0.3359 | 1.3024
-0.29 | 0.128815 | 0.4642 | 1.79805
-0.28 | 0.19386 | 0.64085 | 2.44445
-0.27 | 0.26303 | 0.87445 | 3.3295
-0.26 | 0.33875 | 1.18705 | 4.581
-0.25 | 0.4604 | 1.6606 | 6.1815
-0.24 | 0.63015 | 2.26675 | 8.3325
-0.23 | 0.85265 | 3.0065 | 11.2265
-0.22 | 1.1518 | 3.981 | 15.027
-0.21 | 1.63295 | 5.4045 | 20.206
-0.2 | 2.19275 | 7.26 | 27.07
-0.19 | 2.8905 | 9.7535 | 35.7
-0.18 | 3.9125 | 12.9925 | 46.72
-0.17 | 5.151 | 17.0425 | 59.6
-0.16 | 6.889 | 22.505 | 76.34
-0.15 | 9.2675 | 29.69 | 98.715
-0.14 | 12.1585 | 38.665 | 124.92
-0.13 | 16.0085 | 49.595 | 155.075
-0.12 | 21.068 | 63.425 | 186.05
-0.11 | 27.705 | 81.66 | 226.85
-0.1 | 35.88 | 103.13 | 272.15
-0.09 | 46.305 | 128.06 | 310.6
-0.08 | 58.92 | 158.315 | 359.7
-0.07 | 73.76 | 191.25 | 413.8
-0.06 | 92.77 | 230.95 | 466.35
-0.05 | 112.825 | 275 | 522.95
-0.04 | 136.79 | 317.55 | 564.9
-0.03 | 165.8 | 365.95 | 613.55
-0.02 | 198 | 422.95 | 674.1
-0.01 | 231.25 | 478.85 | 727.9
0 | 264.35 | 526.5 | 775.05
0.01 | 298.1 | 576.1 | 811
0.02 | 334.4 | 628.4 | 850
0.03 | 368 | 673.6 | 898.5
0.04 | 398.45 | 717.05 | 941
0.05 | 428.5 | 769 | 968.5
0.06 | 453.8 | 816 | 1005.5
0.07 | 475.95 | 847.5 | 1032.5
0.08 | 489.9 | 879.5 | 1054
0.09 | 501.9 | 909.5 | 1085
0.1 | 502.5 | 942.5 | 1107
0.11 | 510.1 | 976.5 | 1128.5
0.12 | 515.5 | 1005 | 1144
0.13 | 501.5 | 1012.5 | 1158.5
0.14 | 495 | 1032 | 1172.5
0.15 | 490 | 1069 | 1187.5
0.16 | 475.5 | 1074 | 1189.5
0.17 | 455.5 | 1091 | 1196.5
0.18 | 437.5 | 1099.5 | 1209.5
0.19 | 416 | 1109.5 | 1211
0.2 | 401 | 1133 | 1227.5
0.21 | 382 | 1134 | 1214.5
0.22 | 360.5 | 1129 | 1209
0.23 | 346.5 | 1132 | 1227.5
0.24 | 324 | 1145.5 | 1223
0.25 | 299.5 | 1145 | 1212.5
0.26 | 285 | 1138 | 1203
0.27 | 269 | 1126.5 | 1203
0.28 | 247.5 | 1125 | 1197.5
0.29 | 249 | 1139.5 | 1193.5
0.3 | 230.5 | 1127 | 1180
0.31 | 197.5 | 1109 | 1166
0.32 | 193.5 | 1098.5 | 1163
0.33 | 181.5 | 1090 | 1145.5
0.34 | 177 | 1079 | 1136
0.35 | 164 | 1060 | 1115
0.36 | 143.5 | 1049.5 | 1102
0.37 | 140.5 | 1033.5 | 1096
0.38 | 144 | 1011.5 | 1068
0.39 | 127.5 | 990 | 1051.5
0.4 | 108.5 | 970.5 | 1035
0.41 | 105 | 951 | 1019
0.42 | 99 | 930 | 1006.5
0.43 | 116 | 903.5 | 980.5
0.44 | 96 | 875 | 946
0.45 | 70 | 858 | 935
0.46 | 84.5 | 826.5 | 904
0.47 | 78.5 | 791 | 873.5
0.48 | 80 | 766.5 | 870
0.49 | 70.5 | 738.5 | 840
0.5 | 49 | 726 | 820