## IDS-VDS Characteristic (mA-mm)
VGS (V) | VDS = 0.100 V | VDS = 0.500 V | VDS = 0.900 V
-0.75 | 0.00033955 | 0.0013144 | 0.0043365
-0.74 | 0.0003202 | 0.0012699 | 0.0042246
-0.73 | 0.00030552 | 0.001229 | 0.0041014
-0.72 | 0.00029177 | 0.0011863 | 0.0039603
-0.71 | 0.00027835 | 0.0011409 | 0.0038551
-0.7 | 0.00026492 | 0.0011114 | 0.0037478
-0.69 | 0.00025521 | 0.0010719 | 0.0036181
-0.68 | 0.00024582 | 0.0010303 | 0.0035104
-0.67 | 0.0002347 | 0.0009871 | 0.0033856
-0.66 | 0.00022269 | 0.0009592 | 0.0032845
-0.65 | 0.00021418 | 0.0009198 | 0.0031871
-0.64 | 0.00020293 | 0.000884 | 0.0030938
-0.63 | 0.00019427 | 0.000853 | 0.002993
-0.62 | 0.00018575 | 0.0008228 | 0.0029172
-0.61 | 0.0001789 | 0.0007917 | 0.0028062
-0.6 | 0.00016892 | 0.000764 | 0.002726
-0.59 | 0.00015946 | 0.0007376 | 0.0026392
-0.58 | 0.00015338 | 0.0007074 | 0.0025529
-0.57 | 0.0001463 | 0.000681 | 0.00246
-0.56 | 0.00013913 | 0.0006598 | 0.0023942
-0.55 | 0.00013389 | 0.0006365 | 0.0023231
-0.54 | 0.00012753 | 0.0006163 | 0.0022496
-0.53 | 0.00012152 | 0.0005932 | 0.0021733
-0.52 | 0.00011612 | 0.0005704 | 0.0021192
-0.51 | 0.0001121 | 0.0005561 | 0.0020715
-0.5 | 0.00010783 | 0.0005383 | 0.0019948
-0.49 | 0.00010429 | 0.0005243 | 0.0019601
-0.48 | 0.00010192 | 0.0005142 | 0.0019168
-0.47 | 0.00010044 | 0.0005081 | 0.0019062
-0.46 | 0.00010039 | 0.0005062 | 0.0018999
-0.45 | 0.00010261 | 0.0005126 | 0.001907
-0.44 | 0.00010655 | 0.0005253 | 0.0019574
-0.43 | 0.000114 | 0.00055 | 0.0020389
-0.42 | 0.00012506 | 0.0005906 | 0.0021807
-0.41 | 0.0001439 | 0.0006514 | 0.0023817
-0.4 | 0.00017054 | 0.0007459 | 0.0026993
-0.39 | 0.00020809 | 0.0008776 | 0.0031824
-0.38 | 0.00026231 | 0.0010637 | 0.0038478
-0.37 | 0.00033813 | 0.0013336 | 0.0048073
-0.36 | 0.00044171 | 0.0017056 | 0.006244
-0.35 | 0.0005973 | 0.0022233 | 0.008145
-0.34 | 0.000805 | 0.0029438 | 0.010839
-0.33 | 0.0010864 | 0.0039555 | 0.014618
-0.32 | 0.0014778 | 0.0053322 | 0.019943
-0.31 | 0.0020048 | 0.007401 | 0.027165
-0.3 | 0.0027523 | 0.010062 | 0.037386
-0.29 | 0.0037613 | 0.01374 | 0.051468
-0.28 | 0.0051576 | 0.018753 | 0.07078
-0.27 | 0.007463 | 0.02579 | 0.09688
-0.26 | 0.010163 | 0.035054 | 0.13293
-0.25 | 0.013833 | 0.048035 | 0.1825
-0.24 | 0.018849 | 0.06629 | 0.24812
-0.23 | 0.02571 | 0.08989 | 0.3384
-0.22 | 0.034925 | 0.12243 | 0.4595
-0.21 | 0.04745 | 0.16577 | 0.6227
-0.2 | 0.06593 | 0.22414 | 0.8392
-0.19 | 0.08927 | 0.30287 | 1.1248
-0.18 | 0.12072 | 0.40623 | 1.5029
-0.17 | 0.16266 | 0.54603 | 2.0048
-0.16 | 0.21836 | 0.7275 | 2.647
-0.15 | 0.29318 | 0.9679 | 3.4682
-0.14 | 0.39306 | 1.2888 | 4.5296
-0.13 | 0.52462 | 1.6948 | 5.852
-0.12 | 0.6991 | 2.2342 | 7.478
-0.11 | 0.9274 | 2.8996 | 9.496
-0.1 | 1.2242 | 3.7754 | 11.845
-0.09 | 1.6116 | 4.8662 | 14.655
-0.08 | 2.1099 | 6.23 | 17.911
-0.07 | 2.744 | 7.884 | 21.707
-0.06 | 3.5334 | 9.895 | 26.022
-0.05 | 4.5414 | 12.366 | 30.794
-0.04 | 5.742 | 15.213 | 36.162
-0.03 | 7.211 | 18.546 | 41.936
-0.02 | 8.993 | 22.34 | 48.303
-0.01 | 11.041 | 26.765 | 55.234
0 | 13.506 | 31.723 | 62.68
0.01 | 16.248 | 37.151 | 70.35
0.02 | 19.36 | 43.036 | 78.65
0.03 | 22.831 | 49.529 | 87.45
0.04 | 26.625 | 56.445 | 96.47
0.05 | 30.741 | 63.75 | 106.05
0.06 | 35.107 | 71.57 | 115.67
0.07 | 39.763 | 79.83 | 125.89
0.08 | 44.543 | 88.53 | 136.27
0.09 | 49.504 | 97.27 | 146.97
0.1 | 54.531 | 106.53 | 157.83
0.11 | 59.54 | 116.16 | 169
0.12 | 64.71 | 125.99 | 180.36
0.13 | 69.82 | 136.15 | 191.86
0.14 | 74.96 | 146.29 | 203.47
0.15 | 79.89 | 156.81 | 215.12
0.16 | 84.74 | 167.49 | 227.06
0.17 | 89.37 | 178.32 | 239.03
0.18 | 93.8 | 189.1 | 251.04
0.19 | 98.16 | 200.19 | 263.21
0.2 | 102.38 | 211.48 | 275.13
0.21 | 106.36 | 222.82 | 287.62
0.22 | 110.05 | 234.08 | 299.72
0.23 | 113.56 | 245.3 | 311.85
0.24 | 116.96 | 256.76 | 324.03
0.25 | 120.12 | 268.24 | 336.18
0.26 | 123.14 | 279.64 | 348.3
0.27 | 125.99 | 291.09 | 360.4
0.28 | 128.5 | 302.19 | 372.39
0.29 | 131.08 | 313.56 | 384.14
0.3 | 133.24 | 324.91 | 396.25
0.31 | 135.45 | 336.14 | 407.94
0.32 | 137.55 | 347.02 | 419.51
0.33 | 139.56 | 358.12 | 431.26
0.34 | 141.34 | 368.95 | 442.43
0.35 | 142.92 | 379.63 | 453.79
0.36 | 144.43 | 390.22 | 464.96
0.37 | 146.05 | 400.62 | 475.97
0.38 | 147.58 | 410.9 | 486.82
0.39 | 148.75 | 420.89 | 497.36
0.4 | 149.87 | 430.71 | 507.85
0.41 | 151.11 | 440.44 | 518.14
0.42 | 152.08 | 449.88 | 528.34
0.43 | 153.34 | 459.15 | 538.16
0.44 | 154.01 | 467.98 | 547.78
0.45 | 154.92 | 476.65 | 557.33
0.46 | 155.89 | 485.11 | 566.62
0.47 | 156.72 | 493.22 | 575.4
0.48 | 157.51 | 501.07 | 584.2
0.49 | 158.12 | 508.54 | 592.8
0.5 | 158.84 | 515.92 | 601

## Tranconductance (mS-mm)
VGS (V) | VDS = 0.100 V | VDS = 0.500 V | VDS = 0.900 V
-0.75 | -0.001935 | -0.00445 | -0.01119
-0.74 | -0.0017015 | -0.00427 | -0.011755
-0.73 | -0.0014215 | -0.00418 | -0.013215
-0.72 | -0.0013585 | -0.004405 | -0.012315
-0.71 | -0.0013425 | -0.003745 | -0.010625
-0.7 | -0.001157 | -0.00345 | -0.01185
-0.69 | -0.000955 | -0.004055 | -0.01187
-0.68 | -0.0010255 | -0.00424 | -0.011625
-0.67 | -0.0011565 | -0.003555 | -0.011295
-0.66 | -0.001026 | -0.003365 | -0.009925
-0.65 | -0.000988 | -0.00376 | -0.009535
-0.64 | -0.0009955 | -0.00334 | -0.009705
-0.63 | -0.000859 | -0.00306 | -0.00883
-0.62 | -0.0007685 | -0.003065 | -0.00934
-0.61 | -0.0008415 | -0.00294 | -0.00956
-0.6 | -0.000972 | -0.002705 | -0.00835
-0.59 | -0.000777 | -0.00283 | -0.008655
-0.58 | -0.000658 | -0.00283 | -0.00896
-0.57 | -0.0007125 | -0.00238 | -0.007935
-0.56 | -0.0006205 | -0.002225 | -0.006845
-0.55 | -0.00058 | -0.002175 | -0.00723
-0.54 | -0.0006185 | -0.002165 | -0.00749
-0.53 | -0.0005705 | -0.002295 | -0.00652
-0.52 | -0.000471 | -0.001855 | -0.00509
-0.51 | -0.0004145 | -0.001605 | -0.00622
-0.5 | -0.0003905 | -0.00159 | -0.00557
-0.49 | -0.0002955 | -0.001205 | -0.0039
-0.48 | -0.0001925 | -0.00081 | -0.002695
-0.47 | -7.65e-05 | -0.0004 | -0.000845
-0.46 | 0.0001085 | 0.000225 | 4e-05
-0.45 | 0.000308 | 0.000955 | 0.002875
-0.44 | 0.0005695 | 0.00187 | 0.006595
-0.43 | 0.0009255 | 0.003265 | 0.011165
-0.42 | 0.001495 | 0.00507 | 0.01714
-0.41 | 0.002274 | 0.007765 | 0.02593
-0.4 | 0.0032095 | 0.01131 | 0.040035
-0.39 | 0.0045885 | 0.01589 | 0.057425
-0.38 | 0.006502 | 0.0228 | 0.081245
-0.37 | 0.00897 | 0.032095 | 0.11981
-0.36 | 0.0129585 | 0.044485 | 0.166885
-0.35 | 0.0181645 | 0.06191 | 0.22975
-0.34 | 0.024455 | 0.08661 | 0.32365
-0.33 | 0.03364 | 0.11942 | 0.4552
-0.32 | 0.04592 | 0.172275 | 0.62735
-0.31 | 0.063725 | 0.23649 | 0.87215
-0.3 | 0.087825 | 0.31695 | 1.21515
-0.29 | 0.120265 | 0.43455 | 1.6697
-0.28 | 0.185085 | 0.6025 | 2.2706
-0.27 | 0.25027 | 0.81505 | 3.1075
-0.26 | 0.3185 | 1.11225 | 4.281
-0.25 | 0.4343 | 1.5618 | 5.7595
-0.24 | 0.59385 | 2.09275 | 7.795
-0.23 | 0.8038 | 2.807 | 10.569
-0.22 | 1.087 | 3.794 | 14.215
-0.21 | 1.55025 | 5.0855 | 18.985
-0.2 | 2.091 | 6.855 | 25.105
-0.19 | 2.7395 | 9.1045 | 33.185
-0.18 | 3.6695 | 12.158 | 44
-0.17 | 4.882 | 16.0635 | 57.205
-0.16 | 6.526 | 21.0935 | 73.17
-0.15 | 8.735 | 28.065 | 94.13
-0.14 | 11.572 | 36.345 | 119.19
-0.13 | 15.302 | 47.27 | 147.42
-0.12 | 20.139 | 60.24 | 182.2
-0.11 | 26.255 | 77.06 | 218.35
-0.1 | 34.21 | 98.33 | 257.95
-0.09 | 44.285 | 122.73 | 303.3
-0.08 | 56.62 | 150.89 | 352.6
-0.07 | 71.175 | 183.25 | 405.55
-0.06 | 89.87 | 224.1 | 454.35
-0.05 | 110.43 | 265.9 | 507
-0.04 | 133.48 | 309 | 557.1
-0.03 | 162.55 | 356.35 | 607.05
-0.02 | 191.5 | 410.95 | 664.9
-0.01 | 225.65 | 469.15 | 718.85
0 | 260.35 | 519.3 | 755.8
0.01 | 292.7 | 565.65 | 798.5
0.02 | 329.15 | 618.9 | 855
0.03 | 363.25 | 670.45 | 891
0.04 | 395.5 | 711.05 | 930
0.05 | 424.1 | 756.25 | 960
0.06 | 451.1 | 804 | 992
0.07 | 471.8 | 848 | 1030
0.08 | 487.05 | 872 | 1054
0.09 | 499.4 | 900 | 1078
0.1 | 501.8 | 944.5 | 1101.5
0.11 | 508.95 | 973 | 1126.5
0.12 | 514 | 999.5 | 1143
0.13 | 512.5 | 1015 | 1155.5
0.14 | 503.5 | 1033 | 1163
0.15 | 489 | 1060 | 1179.5
0.16 | 474 | 1075.5 | 1195.5
0.17 | 453 | 1080.5 | 1199
0.18 | 439.5 | 1093.5 | 1209
0.19 | 429 | 1119 | 1204.5
0.2 | 410 | 1131.5 | 1220.5
0.21 | 383.5 | 1130 | 1229.5
0.22 | 360 | 1124 | 1211.5
0.23 | 345.5 | 1134 | 1215.5
0.24 | 328 | 1147 | 1216.5
0.25 | 309 | 1144 | 1213.5
0.26 | 293.5 | 1142.5 | 1211
0.27 | 268 | 1127.5 | 1204.5
0.28 | 254.5 | 1123.5 | 1187
0.29 | 237 | 1136 | 1193
0.3 | 218.5 | 1129 | 1190
0.31 | 215.5 | 1105.5 | 1163
0.32 | 205.5 | 1099 | 1166
0.33 | 189.5 | 1096.5 | 1146
0.34 | 168 | 1075.5 | 1126.5
0.35 | 154.5 | 1063.5 | 1126.5
0.36 | 156.5 | 1049.5 | 1109
0.37 | 157.5 | 1034 | 1093
0.38 | 135 | 1013.5 | 1069.5
0.39 | 114.5 | 990.5 | 1051.5
0.4 | 118 | 977.5 | 1039
0.41 | 110.5 | 958.5 | 1024.5
0.42 | 111.5 | 935.5 | 1001
0.43 | 96.5 | 905 | 972
0.44 | 79 | 875 | 958.5
0.45 | 94 | 856.5 | 942
0.46 | 90 | 828.5 | 903.5
0.47 | 81 | 798 | 879
0.48 | 70 | 766 | 870
0.49 | 66.5 | 742.5 | 840
0.5 | 72 | 738 | 820