## IDS-VDS Characteristic (mA-mm)
VGS (V) | VDS = 0.100 V | VDS = 0.500 V | VDS = 0.900 V
-0.75 | 0.00035465 | 0.0014414 | 0.0047181
-0.74 | 0.00033883 | 0.0014011 | 0.0045999
-0.73 | 0.00032565 | 0.0013506 | 0.0044771
-0.72 | 0.00030938 | 0.0012973 | 0.0043073
-0.71 | 0.00029437 | 0.0012553 | 0.0041945
-0.7 | 0.0002831 | 0.0012093 | 0.0040394
-0.69 | 0.00027039 | 0.0011654 | 0.0039149
-0.68 | 0.00025717 | 0.0011347 | 0.0038125
-0.67 | 0.00024421 | 0.0010864 | 0.0036743
-0.66 | 0.00023229 | 0.0010406 | 0.0035737
-0.65 | 0.0002236 | 0.0010052 | 0.0034744
-0.64 | 0.00021406 | 0.000969 | 0.0033361
-0.63 | 0.00020493 | 0.000931 | 0.0032575
-0.62 | 0.00019347 | 0.0008972 | 0.0031435
-0.61 | 0.00018508 | 0.0008618 | 0.0030582
-0.6 | 0.00017658 | 0.0008305 | 0.0029658
-0.59 | 0.00016848 | 0.0007982 | 0.002868
-0.58 | 0.00016195 | 0.0007672 | 0.0027679
-0.57 | 0.0001543 | 0.0007387 | 0.0026826
-0.56 | 0.0001459 | 0.0007183 | 0.0025893
-0.55 | 0.00014034 | 0.0006921 | 0.0025062
-0.54 | 0.00013429 | 0.0006687 | 0.0024324
-0.53 | 0.00012727 | 0.0006464 | 0.0023643
-0.52 | 0.00012246 | 0.0006166 | 0.0022931
-0.51 | 0.00011795 | 0.0005971 | 0.0022329
-0.5 | 0.00011373 | 0.0005789 | 0.0021575
-0.49 | 0.00011004 | 0.0005645 | 0.0021166
-0.48 | 0.00010692 | 0.0005508 | 0.0020777
-0.47 | 0.00010555 | 0.0005445 | 0.0020571
-0.46 | 0.00010375 | 0.0005441 | 0.0020468
-0.45 | 0.00010667 | 0.0005462 | 0.0020489
-0.44 | 0.00011083 | 0.0005595 | 0.0020857
-0.43 | 0.00011851 | 0.0005831 | 0.002173
-0.42 | 0.00013075 | 0.0006218 | 0.0023111
-0.41 | 0.00014933 | 0.0006868 | 0.0025282
-0.4 | 0.00017686 | 0.0007797 | 0.0028511
-0.39 | 0.00021664 | 0.0009179 | 0.0033488
-0.38 | 0.0002727 | 0.0011122 | 0.0040296
-0.37 | 0.00035038 | 0.0013844 | 0.0050044
-0.36 | 0.00045886 | 0.0017675 | 0.006492
-0.35 | 0.0006468 | 0.0022967 | 0.008432
-0.34 | 0.0008684 | 0.0030428 | 0.011225
-0.33 | 0.0011666 | 0.0040741 | 0.015129
-0.32 | 0.0015796 | 0.0054982 | 0.020499
-0.31 | 0.0021483 | 0.007638 | 0.028015
-0.3 | 0.002938 | 0.01037 | 0.038429
-0.29 | 0.0040178 | 0.014113 | 0.052979
-0.28 | 0.0054748 | 0.019362 | 0.07291
-0.27 | 0.00781 | 0.026544 | 0.09949
-0.26 | 0.010639 | 0.036182 | 0.13691
-0.25 | 0.014512 | 0.04955 | 0.18775
-0.24 | 0.019673 | 0.0685 | 0.25479
-0.23 | 0.026892 | 0.09348 | 0.34817
-0.22 | 0.036558 | 0.12602 | 0.47085
-0.21 | 0.049645 | 0.17058 | 0.6399
-0.2 | 0.06882 | 0.23144 | 0.8639
-0.19 | 0.09302 | 0.3118 | 1.1568
-0.18 | 0.12554 | 0.42104 | 1.5521
-0.17 | 0.16959 | 0.56387 | 2.0588
-0.16 | 0.2271 | 0.7542 | 2.7135
-0.15 | 0.30503 | 1.0003 | 3.5613
-0.14 | 0.40989 | 1.3292 | 4.6333
-0.13 | 0.5467 | 1.7535 | 6.006
-0.12 | 0.7278 | 2.2976 | 7.63
-0.11 | 0.9639 | 3.009 | 9.664
-0.1 | 1.2777 | 3.8967 | 12.089
-0.09 | 1.6794 | 5.0275 | 14.977
-0.08 | 2.1995 | 6.419 | 18.302
-0.07 | 2.8504 | 8.121 | 22.087
-0.06 | 3.6732 | 10.174 | 26.442
-0.05 | 4.6998 | 12.707 | 31.259
-0.04 | 5.908 | 15.635 | 36.683
-0.03 | 7.425 | 19.041 | 42.518
-0.02 | 9.221 | 22.999 | 49.028
-0.01 | 11.386 | 27.357 | 55.911
0 | 13.838 | 32.414 | 63.51
0.01 | 16.677 | 37.918 | 71.37
0.02 | 19.799 | 43.949 | 79.65
0.03 | 23.373 | 50.403 | 88.49
0.04 | 27.188 | 57.38 | 97.57
0.05 | 31.338 | 64.8 | 107.06
0.06 | 35.767 | 72.65 | 116.91
0.07 | 40.44 | 81.09 | 127.17
0.08 | 45.286 | 89.72 | 137.49
0.09 | 50.25 | 98.59 | 148.23
0.1 | 55.35 | 108.09 | 159.27
0.11 | 60.29 | 117.46 | 170.36
0.12 | 65.56 | 127.45 | 181.92
0.13 | 70.63 | 137.55 | 193.24
0.14 | 75.66 | 147.89 | 205.02
0.15 | 80.57 | 158.31 | 216.72
0.16 | 85.45 | 169.08 | 228.7
0.17 | 90.06 | 179.94 | 240.71
0.18 | 94.6 | 190.94 | 252.69
0.19 | 98.92 | 202.02 | 264.87
0.2 | 103 | 213.12 | 277.04
0.21 | 106.93 | 224.51 | 289.37
0.22 | 110.6 | 235.94 | 301.49
0.23 | 114.17 | 247.28 | 313.85
0.24 | 117.55 | 258.76 | 325.92
0.25 | 120.77 | 270.13 | 338.27
0.26 | 123.61 | 281.64 | 350.49
0.27 | 126.37 | 293 | 362.36
0.28 | 128.99 | 304.39 | 374.47
0.29 | 131.42 | 315.75 | 386.42
0.3 | 134 | 327.05 | 398.37
0.31 | 136.05 | 338.29 | 410.25
0.32 | 137.97 | 349.33 | 421.81
0.33 | 139.88 | 360.37 | 433.49
0.34 | 141.58 | 371.12 | 444.91
0.35 | 143.46 | 381.97 | 456.21
0.36 | 144.99 | 392.54 | 467.23
0.37 | 146.33 | 403.02 | 478.41
0.38 | 147.73 | 413.37 | 489.26
0.39 | 149.23 | 423.24 | 499.96
0.4 | 150.38 | 433.14 | 510.48
0.41 | 151.48 | 442.79 | 520.65
0.42 | 152.5 | 452.34 | 530.97
0.43 | 153.37 | 461.53 | 540.86
0.44 | 154.72 | 470.44 | 550.62
0.45 | 155.48 | 479.12 | 560.08
0.46 | 156.21 | 487.64 | 569.38
0.47 | 157.03 | 495.77 | 578.1
0.48 | 157.67 | 503.51 | 587.2
0.49 | 158.76 | 511.12 | 595.6
0.5 | 159.17 | 518.38 | 603.9

## Tranconductance (mS-mm)
VGS (V) | VDS = 0.100 V | VDS = 0.500 V | VDS = 0.900 V
-0.75 | -0.001582 | -0.00403 | -0.01182
-0.74 | -0.00145 | -0.00454 | -0.01205
-0.73 | -0.0014725 | -0.00519 | -0.01463
-0.72 | -0.001564 | -0.004765 | -0.01413
-0.71 | -0.001314 | -0.0044 | -0.013395
-0.7 | -0.001199 | -0.004495 | -0.01398
-0.69 | -0.0012965 | -0.00373 | -0.011345
-0.68 | -0.001309 | -0.00395 | -0.01203
-0.67 | -0.001244 | -0.004705 | -0.01194
-0.66 | -0.0010305 | -0.00406 | -0.009995
-0.65 | -0.0009115 | -0.00358 | -0.01188
-0.64 | -0.0009335 | -0.00371 | -0.010845
-0.63 | -0.0010295 | -0.00359 | -0.00963
-0.62 | -0.0009925 | -0.00346 | -0.009965
-0.61 | -0.0008445 | -0.003335 | -0.008885
-0.6 | -0.00083 | -0.00318 | -0.00951
-0.59 | -0.0007315 | -0.003165 | -0.009895
-0.58 | -0.000709 | -0.002975 | -0.00927
-0.57 | -0.0008025 | -0.002445 | -0.00893
-0.56 | -0.000698 | -0.00233 | -0.00882
-0.55 | -0.0005805 | -0.00248 | -0.007845
-0.54 | -0.0006535 | -0.002285 | -0.007095
-0.53 | -0.0005915 | -0.002605 | -0.006965
-0.52 | -0.000466 | -0.002465 | -0.00657
-0.51 | -0.0004365 | -0.001885 | -0.00678
-0.5 | -0.0003955 | -0.00163 | -0.005815
-0.49 | -0.0003405 | -0.001405 | -0.00399
-0.48 | -0.0002245 | -0.001 | -0.002975
-0.47 | -0.0001585 | -0.000335 | -0.001545
-0.46 | 5.6e-05 | 8.5e-05 | -0.00041
-0.45 | 0.000354 | 0.00077 | 0.001945
-0.44 | 0.000592 | 0.001845 | 0.006205
-0.43 | 0.000996 | 0.003115 | 0.01127
-0.42 | 0.001541 | 0.005185 | 0.01776
-0.41 | 0.0023055 | 0.007895 | 0.027
-0.4 | 0.0033655 | 0.011555 | 0.04103
-0.39 | 0.004792 | 0.016625 | 0.058925
-0.38 | 0.006687 | 0.023325 | 0.08278
-0.37 | 0.009308 | 0.032765 | 0.12312
-0.36 | 0.014821 | 0.045615 | 0.17138
-0.35 | 0.020477 | 0.063765 | 0.23665
-0.34 | 0.02599 | 0.08887 | 0.33485
-0.33 | 0.03556 | 0.12277 | 0.4637
-0.32 | 0.049085 | 0.178195 | 0.6443
-0.31 | 0.06792 | 0.24359 | 0.8965
-0.3 | 0.093475 | 0.32375 | 1.2482
-0.29 | 0.12684 | 0.4496 | 1.72405
-0.28 | 0.18961 | 0.62155 | 2.32555
-0.27 | 0.25821 | 0.841 | 3.2
-0.26 | 0.3351 | 1.1503 | 4.413
-0.25 | 0.4517 | 1.6159 | 5.894
-0.24 | 0.619 | 2.1965 | 8.021
-0.23 | 0.84425 | 2.876 | 10.803
-0.22 | 1.13765 | 3.855 | 14.5865
-0.21 | 1.6131 | 5.271 | 19.6525
-0.2 | 2.16875 | 7.061 | 25.845
-0.19 | 2.836 | 9.48 | 34.41
-0.18 | 3.8285 | 12.6035 | 45.1
-0.17 | 5.078 | 16.658 | 58.07
-0.16 | 6.772 | 21.8215 | 75.125
-0.15 | 9.1395 | 28.75 | 95.99
-0.14 | 12.0835 | 37.66 | 122.235
-0.13 | 15.8955 | 48.42 | 149.835
-0.12 | 20.86 | 62.775 | 182.9
-0.11 | 27.495 | 79.955 | 222.95
-0.1 | 35.775 | 100.925 | 265.65
-0.09 | 46.09 | 126.115 | 310.65
-0.08 | 58.55 | 154.675 | 355.5
-0.07 | 73.685 | 187.75 | 407
-0.06 | 92.47 | 229.3 | 458.6
-0.05 | 111.74 | 273.05 | 512.05
-0.04 | 136.26 | 316.7 | 562.95
-0.03 | 165.65 | 368.2 | 617.25
-0.02 | 198.05 | 415.8 | 669.65
-0.01 | 230.85 | 470.75 | 724.1
0 | 264.55 | 528.05 | 772.95
0.01 | 298.05 | 576.75 | 807
0.02 | 334.8 | 624.25 | 856
0.03 | 369.45 | 671.55 | 896
0.04 | 398.25 | 719.85 | 928.5
0.05 | 428.95 | 763.5 | 967
0.06 | 455.1 | 814.5 | 1005.5
0.07 | 475.95 | 853.5 | 1029
0.08 | 490.5 | 875 | 1053
0.09 | 503.2 | 918.5 | 1089
0.1 | 502 | 943.5 | 1106.5
0.11 | 510.5 | 968 | 1132.5
0.12 | 517 | 1004.5 | 1144
0.13 | 505 | 1022 | 1155
0.14 | 497 | 1038 | 1174
0.15 | 489.5 | 1059.5 | 1184
0.16 | 474.5 | 1081.5 | 1199.5
0.17 | 457.5 | 1093 | 1199.5
0.18 | 443 | 1104 | 1208
0.19 | 420 | 1109 | 1217.5
0.2 | 400.5 | 1124.5 | 1225
0.21 | 380 | 1141 | 1222.5
0.22 | 362 | 1138.5 | 1224
0.23 | 347.5 | 1141 | 1221.5
0.24 | 330 | 1142.5 | 1221
0.25 | 303 | 1144 | 1228.5
0.26 | 280 | 1143.5 | 1204.5
0.27 | 269 | 1137.5 | 1199
0.28 | 252.5 | 1137.5 | 1203
0.29 | 250.5 | 1133 | 1195
0.3 | 231.5 | 1127 | 1191.5
0.31 | 198.5 | 1114 | 1172
0.32 | 191.5 | 1104 | 1162
0.33 | 180.5 | 1089.5 | 1155
0.34 | 179 | 1080 | 1136
0.35 | 170.5 | 1071 | 1116
0.36 | 143.5 | 1052.5 | 1110
0.37 | 137 | 1041.5 | 1101.5
0.38 | 145 | 1011 | 1077.5
0.39 | 132.5 | 988.5 | 1061
0.4 | 112.5 | 977.5 | 1034.5
0.41 | 106 | 960 | 1024.5
0.42 | 94.5 | 937 | 1010.5
0.43 | 111 | 905 | 982.5
0.44 | 105.5 | 879.5 | 961
0.45 | 74.5 | 860 | 938
0.46 | 77.5 | 832.5 | 901
0.47 | 73 | 793.5 | 891
0.48 | 86.5 | 767.5 | 875
0.49 | 75 | 743.5 | 835
0.5 | 41 | 726 | 830