## IDS-VDS Characteristic (mA-mm)
VGS (V) | VDS = 0.100 V | VDS = 0.500 V | VDS = 0.900 V
-0.75 | 0.00031422 | 0.0012323 | 0.0040385
-0.74 | 0.00030017 | 0.0011865 | 0.0039259
-0.73 | 0.00028531 | 0.0011497 | 0.0037999
-0.72 | 0.00027413 | 0.0011015 | 0.0036955
-0.71 | 0.00026245 | 0.0010673 | 0.003575
-0.7 | 0.00025084 | 0.0010338 | 0.003477
-0.69 | 0.00023929 | 0.000996 | 0.0033578
-0.68 | 0.00022935 | 0.0009593 | 0.0032491
-0.67 | 0.00021946 | 0.0009217 | 0.0031534
-0.66 | 0.00020914 | 0.0008951 | 0.003062
-0.65 | 0.00019958 | 0.0008598 | 0.002978
-0.64 | 0.00019021 | 0.0008316 | 0.0028867
-0.63 | 0.00018104 | 0.0008019 | 0.0027908
-0.62 | 0.00017291 | 0.0007686 | 0.002709
-0.61 | 0.0001647 | 0.0007429 | 0.0026179
-0.6 | 0.00015708 | 0.0007175 | 0.0025474
-0.59 | 0.00015026 | 0.0006929 | 0.0024558
-0.58 | 0.00014338 | 0.0006717 | 0.0023868
-0.57 | 0.0001366 | 0.0006462 | 0.0022946
-0.56 | 0.00012971 | 0.0006252 | 0.002227
-0.55 | 0.0001246 | 0.000603 | 0.0021551
-0.54 | 0.00011818 | 0.0005816 | 0.0021137
-0.53 | 0.00011367 | 0.0005634 | 0.0020451
-0.52 | 0.000109 | 0.0005457 | 0.0020004
-0.51 | 0.0001051 | 0.0005238 | 0.0019315
-0.5 | 0.00010232 | 0.0005129 | 0.0018912
-0.49 | 9.997e-05 | 0.0005039 | 0.001854
-0.48 | 9.736e-05 | 0.00049256 | 0.0018374
-0.47 | 9.803e-05 | 0.00049455 | 0.0018339
-0.46 | 9.955e-05 | 0.00049435 | 0.0018371
-0.45 | 0.00010243 | 0.00050721 | 0.001882
-0.44 | 0.00010861 | 0.00052799 | 0.0019599
-0.43 | 0.00011894 | 0.00056384 | 0.0020803
-0.42 | 0.00013526 | 0.000627 | 0.002287
-0.41 | 0.00015847 | 0.0007092 | 0.0025928
-0.4 | 0.00019203 | 0.0008324 | 0.0030154
-0.39 | 0.0002398 | 0.0010022 | 0.0036341
-0.38 | 0.00030597 | 0.0012446 | 0.004528
-0.37 | 0.00039826 | 0.0015808 | 0.005816
-0.36 | 0.00052626 | 0.0020625 | 0.007539
-0.35 | 0.0007442 | 0.0027138 | 0.009982
-0.34 | 0.001 | 0.0036217 | 0.013495
-0.33 | 0.0013526 | 0.0048558 | 0.018348
-0.32 | 0.0018308 | 0.006756 | 0.024865
-0.31 | 0.002495 | 0.009124 | 0.034089
-0.3 | 0.0033952 | 0.012487 | 0.046808
-0.29 | 0.0046321 | 0.0169 | 0.06419
-0.28 | 0.006557 | 0.023088 | 0.08789
-0.27 | 0.008958 | 0.031615 | 0.12037
-0.26 | 0.012158 | 0.04294 | 0.16514
-0.25 | 0.016545 | 0.05904 | 0.22528
-0.24 | 0.022447 | 0.08012 | 0.30314
-0.23 | 0.030507 | 0.10895 | 0.41301
-0.22 | 0.041362 | 0.14727 | 0.55722
-0.21 | 0.055919 | 0.19953 | 0.752
-0.2 | 0.07744 | 0.26699 | 1.0076
-0.19 | 0.10394 | 0.35997 | 1.3456
-0.18 | 0.14091 | 0.48453 | 1.7839
-0.17 | 0.18903 | 0.6469 | 2.3656
-0.16 | 0.25347 | 0.8603 | 3.0982
-0.15 | 0.33959 | 1.1388 | 4.0451
-0.14 | 0.45276 | 1.5112 | 5.2536
-0.13 | 0.6049 | 1.9813 | 6.738
-0.12 | 0.7995 | 2.5914 | 8.535
-0.11 | 1.0603 | 3.3733 | 10.718
-0.1 | 1.3935 | 4.3539 | 13.342
-0.09 | 1.8314 | 5.5664 | 16.379
-0.08 | 2.3802 | 7.081 | 19.925
-0.07 | 3.0789 | 8.929 | 23.946
-0.06 | 3.9542 | 11.133 | 28.461
-0.05 | 5.0362 | 13.788 | 33.49
-0.04 | 6.317 | 16.871 | 39.141
-0.03 | 7.876 | 20.46 | 45.182
-0.02 | 9.777 | 24.554 | 51.812
-0.01 | 11.975 | 29.145 | 59
0 | 14.541 | 34.326 | 66.73
0.01 | 17.416 | 39.934 | 74.64
0.02 | 20.639 | 46.021 | 83.06
0.03 | 24.244 | 52.696 | 91.94
0.04 | 28.138 | 59.81 | 101.22
0.05 | 32.331 | 67.33 | 110.84
0.06 | 36.747 | 75.24 | 120.66
0.07 | 41.5 | 83.7 | 131.04
0.08 | 46.344 | 92.42 | 141.51
0.09 | 51.315 | 101.44 | 152.24
0.1 | 56.415 | 110.8 | 163.33
0.11 | 61.38 | 120.44 | 174.35
0.12 | 66.54 | 130.3 | 185.89
0.13 | 71.6 | 140.48 | 197.45
0.14 | 76.58 | 150.76 | 209.06
0.15 | 81.49 | 161.26 | 220.79
0.16 | 86.35 | 172.09 | 232.68
0.17 | 90.92 | 182.74 | 244.73
0.18 | 95.39 | 193.84 | 256.7
0.19 | 99.64 | 204.84 | 268.78
0.2 | 103.59 | 215.96 | 280.73
0.21 | 107.53 | 227.35 | 293.12
0.22 | 111.33 | 238.57 | 305.21
0.23 | 114.77 | 249.88 | 317.35
0.24 | 118.05 | 261.23 | 329.51
0.25 | 121.2 | 272.71 | 341.58
0.26 | 123.96 | 283.93 | 353.64
0.27 | 126.88 | 295.31 | 365.64
0.28 | 129.41 | 306.61 | 377.54
0.29 | 131.87 | 317.84 | 389.44
0.3 | 134.13 | 329.26 | 401.25
0.31 | 136.21 | 340.2 | 412.93
0.32 | 138.24 | 351.19 | 424.48
0.33 | 140.09 | 362.15 | 435.98
0.34 | 141.88 | 372.9 | 447.11
0.35 | 143.52 | 383.57 | 458.44
0.36 | 145.17 | 393.98 | 469.46
0.37 | 146.49 | 404.39 | 480.45
0.38 | 147.91 | 414.58 | 491.18
0.39 | 149.18 | 424.52 | 501.54
0.4 | 150.3 | 434.17 | 512.01
0.41 | 151.56 | 443.7 | 522.14
0.42 | 152.45 | 453.12 | 532.23
0.43 | 153.49 | 462.23 | 542.04
0.44 | 154.52 | 471.02 | 551.5
0.45 | 155.26 | 479.49 | 560.88
0.46 | 156.21 | 487.83 | 569.6
0.47 | 156.88 | 495.84 | 578.9
0.48 | 157.71 | 503.59 | 587.4
0.49 | 158.45 | 511.02 | 595.8
0.5 | 159.11 | 518.12 | 603.9

## Tranconductance (mS-mm)
VGS (V) | VDS = 0.100 V | VDS = 0.500 V | VDS = 0.900 V
-0.75 | -0.001405 | -0.00458 | -0.01126
-0.74 | -0.0014455 | -0.00413 | -0.01193
-0.73 | -0.001302 | -0.00425 | -0.01152
-0.72 | -0.001143 | -0.00412 | -0.011245
-0.71 | -0.0011645 | -0.003385 | -0.010925
-0.7 | -0.001158 | -0.003565 | -0.01086
-0.69 | -0.0010745 | -0.003725 | -0.011395
-0.68 | -0.0009915 | -0.003715 | -0.01022
-0.67 | -0.0010105 | -0.00321 | -0.009355
-0.66 | -0.000994 | -0.003095 | -0.00877
-0.65 | -0.0009465 | -0.003175 | -0.008765
-0.64 | -0.000927 | -0.002895 | -0.00936
-0.63 | -0.000865 | -0.00315 | -0.008885
-0.62 | -0.000817 | -0.00295 | -0.008645
-0.61 | -0.0007915 | -0.002555 | -0.00808
-0.6 | -0.000722 | -0.0025 | -0.008105
-0.59 | -0.000685 | -0.00229 | -0.00803
-0.58 | -0.000683 | -0.002335 | -0.00806
-0.57 | -0.0006835 | -0.002325 | -0.00799
-0.56 | -0.0006 | -0.00216 | -0.006975
-0.55 | -0.0005765 | -0.00218 | -0.005665
-0.54 | -0.0005465 | -0.00198 | -0.0055
-0.53 | -0.000459 | -0.001795 | -0.005665
-0.52 | -0.0004285 | -0.00198 | -0.00568
-0.51 | -0.000334 | -0.00164 | -0.00546
-0.5 | -0.0002565 | -0.000995 | -0.003875
-0.49 | -0.000248 | -0.001017 | -0.00269
-0.48 | -9.7e-05 | -0.0004675 | -0.001005
-0.47 | 0.0001095 | 8.95e-05 | -1.5e-05
-0.46 | 0.00022 | 0.000633 | 0.002405
-0.45 | 0.000453 | 0.001682 | 0.00614
-0.44 | 0.0008255 | 0.0028315 | 0.009915
-0.43 | 0.0013325 | 0.0049505 | 0.016355
-0.42 | 0.0019765 | 0.007268 | 0.025625
-0.41 | 0.0028385 | 0.01027 | 0.03642
-0.4 | 0.0040665 | 0.01465 | 0.052065
-0.39 | 0.005697 | 0.02061 | 0.07563
-0.38 | 0.007923 | 0.02893 | 0.109095
-0.37 | 0.0110145 | 0.040895 | 0.15055
-0.36 | 0.017297 | 0.05665 | 0.2083
-0.35 | 0.023687 | 0.07796 | 0.2978
-0.34 | 0.03042 | 0.1071 | 0.4183
-0.33 | 0.04154 | 0.156715 | 0.5685
-0.32 | 0.05712 | 0.21341 | 0.78705
-0.31 | 0.07822 | 0.28655 | 1.09715
-0.3 | 0.106855 | 0.3888 | 1.50505
-0.29 | 0.15809 | 0.53005 | 2.0541
-0.28 | 0.216295 | 0.73575 | 2.809
-0.27 | 0.28005 | 0.9926 | 3.8625
-0.26 | 0.37935 | 1.37125 | 5.2455
-0.25 | 0.51445 | 1.859 | 6.9
-0.24 | 0.6981 | 2.4955 | 9.3865
-0.23 | 0.94575 | 3.3575 | 12.704
-0.22 | 1.2706 | 4.529 | 16.9495
-0.21 | 1.8039 | 5.986 | 22.519
-0.2 | 2.40105 | 8.022 | 29.68
-0.19 | 3.1735 | 10.877 | 38.815
-0.18 | 4.2545 | 14.3465 | 51
-0.17 | 5.628 | 18.7885 | 65.715
-0.16 | 7.528 | 24.595 | 83.975
-0.15 | 9.9645 | 32.545 | 107.77
-0.14 | 13.2655 | 42.125 | 134.645
-0.13 | 17.337 | 54.01 | 164.07
-0.12 | 22.77 | 69.6 | 199
-0.11 | 29.7 | 88.125 | 240.35
-0.1 | 38.555 | 109.655 | 283.05
-0.09 | 49.335 | 136.355 | 329.15
-0.08 | 62.375 | 168.13 | 378.35
-0.07 | 78.7 | 202.6 | 426.8
-0.06 | 97.865 | 242.95 | 477.2
-0.05 | 118.14 | 286.9 | 534
-0.04 | 141.99 | 333.6 | 584.6
-0.03 | 173 | 384.15 | 633.55
-0.02 | 204.95 | 434.25 | 690.9
-0.01 | 238.2 | 488.6 | 745.9
0 | 272.05 | 539.45 | 782
0.01 | 304.9 | 584.75 | 816.5
0.02 | 341.4 | 638.1 | 865
0.03 | 374.95 | 689.45 | 908
0.04 | 404.35 | 731.7 | 945
0.05 | 430.45 | 771.5 | 972
0.06 | 458.45 | 818.5 | 1010
0.07 | 479.85 | 859 | 1042.5
0.08 | 490.75 | 887 | 1060
0.09 | 503.55 | 919 | 1091
0.1 | 503.25 | 950 | 1105.5
0.11 | 506.25 | 975 | 1128
0.12 | 511 | 1002 | 1155
0.13 | 502 | 1023 | 1158.5
0.14 | 494.5 | 1039 | 1167
0.15 | 488.5 | 1066.5 | 1181
0.16 | 471.5 | 1074 | 1197
0.17 | 452 | 1087.5 | 1201
0.18 | 436 | 1105 | 1202.5
0.19 | 410 | 1106 | 1201.5
0.2 | 394.5 | 1125.5 | 1217
0.21 | 387 | 1130.5 | 1224
0.22 | 362 | 1126.5 | 1211.5
0.23 | 336 | 1133 | 1215
0.24 | 321.5 | 1141.5 | 1211.5
0.25 | 295.5 | 1135 | 1206.5
0.26 | 284 | 1130 | 1203
0.27 | 272.5 | 1134 | 1195
0.28 | 249.5 | 1126.5 | 1190
0.29 | 236 | 1132.5 | 1185.5
0.3 | 217 | 1118 | 1174.5
0.31 | 205.5 | 1096.5 | 1161.5
0.32 | 194 | 1097.5 | 1152.5
0.33 | 182 | 1085.5 | 1131.5
0.34 | 171.5 | 1071 | 1123
0.35 | 164.5 | 1054 | 1117.5
0.36 | 148.5 | 1041 | 1100.5
0.37 | 137 | 1030 | 1086
0.38 | 134.5 | 1006.5 | 1054.5
0.39 | 119.5 | 979.5 | 1041.5
0.4 | 119 | 959 | 1030
0.41 | 107.5 | 947.5 | 1011
0.42 | 96.5 | 926.5 | 995
0.43 | 103.5 | 895 | 963.5
0.44 | 88.5 | 863 | 942
0.45 | 84.5 | 840.5 | 905
0.46 | 81 | 817.5 | 901
0.47 | 75 | 788 | 890
0.48 | 78.5 | 759 | 845
0.49 | 70 | 726.5 | 825
0.5 | 66 | 710 | 810