## IDS-VDS Characteristic (mA-mm)
VGS (V) | VDS = 0.100 V | VDS = 0.500 V | VDS = 0.900 V
-0.75 | 0.00033822 | 0.0013454 | 0.0042569
-0.74 | 0.00032152 | 0.0012954 | 0.0041764
-0.73 | 0.00030711 | 0.0012487 | 0.0040161
-0.72 | 0.00029592 | 0.001206 | 0.0039036
-0.71 | 0.00028319 | 0.0011601 | 0.0037851
-0.7 | 0.00026777 | 0.0011147 | 0.003665
-0.69 | 0.00025931 | 0.001077 | 0.0035683
-0.68 | 0.00024765 | 0.0010408 | 0.00345
-0.67 | 0.00023671 | 0.0010078 | 0.0033303
-0.66 | 0.00022576 | 0.0009674 | 0.0032601
-0.65 | 0.00021543 | 0.0009349 | 0.0031548
-0.64 | 0.00020726 | 0.0009065 | 0.0030631
-0.63 | 0.00019587 | 0.0008728 | 0.0029764
-0.62 | 0.0001877 | 0.0008438 | 0.0028746
-0.61 | 0.00017936 | 0.0008132 | 0.0027788
-0.6 | 0.0001713 | 0.0007845 | 0.0026981
-0.59 | 0.00016496 | 0.000757 | 0.0026126
-0.58 | 0.00015702 | 0.0007326 | 0.0025388
-0.57 | 0.0001499 | 0.0007043 | 0.0024575
-0.56 | 0.00014299 | 0.0006814 | 0.0023794
-0.55 | 0.00013669 | 0.000655 | 0.0023058
-0.54 | 0.00013125 | 0.0006386 | 0.0022429
-0.53 | 0.00012628 | 0.0006106 | 0.0021816
-0.52 | 0.00012005 | 0.0005935 | 0.0021222
-0.51 | 0.00011537 | 0.0005776 | 0.0020734
-0.5 | 0.00011208 | 0.0005646 | 0.0020089
-0.49 | 0.00010928 | 0.0005426 | 0.0019765
-0.48 | 0.00010601 | 0.0005397 | 0.0019533
-0.47 | 0.0001057 | 0.0005307 | 0.0019422
-0.46 | 0.00010567 | 0.0005328 | 0.0019557
-0.45 | 0.00010814 | 0.0005429 | 0.0019738
-0.44 | 0.0001138 | 0.0005583 | 0.0020391
-0.43 | 0.00012357 | 0.0005902 | 0.0021597
-0.42 | 0.00013752 | 0.0006436 | 0.0023434
-0.41 | 0.0001594 | 0.0007183 | 0.0026179
-0.4 | 0.00019092 | 0.0008281 | 0.0030152
-0.39 | 0.00023689 | 0.0009896 | 0.0035962
-0.38 | 0.00029887 | 0.001215 | 0.0044274
-0.37 | 0.00038745 | 0.0015295 | 0.005588
-0.36 | 0.00050857 | 0.0019727 | 0.007331
-0.35 | 0.0007188 | 0.0025821 | 0.009616
-0.34 | 0.0009603 | 0.0034442 | 0.012879
-0.33 | 0.0012953 | 0.004624 | 0.01743
-0.32 | 0.0017536 | 0.006403 | 0.023774
-0.31 | 0.0023873 | 0.00864 | 0.032597
-0.3 | 0.0032533 | 0.011765 | 0.044761
-0.29 | 0.0044367 | 0.016039 | 0.06153
-0.28 | 0.006299 | 0.021844 | 0.08416
-0.27 | 0.008578 | 0.029981 | 0.11515
-0.26 | 0.011668 | 0.040994 | 0.1576
-0.25 | 0.015848 | 0.055892 | 0.21462
-0.24 | 0.021512 | 0.07717 | 0.29148
-0.23 | 0.029267 | 0.10494 | 0.39636
-0.22 | 0.039757 | 0.14179 | 0.53643
-0.21 | 0.053921 | 0.1915 | 0.7238
-0.2 | 0.07498 | 0.25818 | 0.9764
-0.19 | 0.10089 | 0.34877 | 1.3084
-0.18 | 0.13669 | 0.46835 | 1.7357
-0.17 | 0.18396 | 0.6289 | 2.3022
-0.16 | 0.2467 | 0.837 | 3.0291
-0.15 | 0.33127 | 1.1104 | 3.953
-0.14 | 0.44265 | 1.4687 | 5.1276
-0.13 | 0.5924 | 1.9309 | 6.597
-0.12 | 0.7849 | 2.5329 | 8.374
-0.11 | 1.0394 | 3.2953 | 10.538
-0.1 | 1.3707 | 4.2661 | 13.13
-0.09 | 1.801 | 5.4756 | 16.115
-0.08 | 2.3468 | 6.942 | 19.622
-0.07 | 3.0373 | 8.763 | 23.614
-0.06 | 3.8991 | 10.981 | 28.126
-0.05 | 4.9743 | 13.608 | 33.183
-0.04 | 6.255 | 16.641 | 38.733
-0.03 | 7.812 | 20.211 | 44.805
-0.02 | 9.709 | 24.254 | 51.353
-0.01 | 11.891 | 28.853 | 58.48
0 | 14.453 | 34.091 | 66.18
0.01 | 17.334 | 39.636 | 74.17
0.02 | 20.55 | 45.761 | 82.54
0.03 | 24.169 | 52.454 | 91.44
0.04 | 28.048 | 59.49 | 100.63
0.05 | 32.248 | 67.06 | 110.25
0.06 | 36.675 | 75 | 120.04
0.07 | 41.437 | 83.47 | 130.41
0.08 | 46.308 | 92.07 | 140.94
0.09 | 51.28 | 101.14 | 151.72
0.1 | 56.363 | 110.56 | 162.77
0.11 | 61.35 | 120.16 | 173.71
0.12 | 66.54 | 130.02 | 185.33
0.13 | 71.59 | 140.24 | 196.85
0.14 | 76.67 | 150.54 | 208.51
0.15 | 81.55 | 161.06 | 220.42
0.16 | 86.39 | 171.92 | 232.25
0.17 | 91.02 | 182.64 | 244.26
0.18 | 95.45 | 193.64 | 256.3
0.19 | 99.68 | 204.83 | 268.41
0.2 | 103.74 | 216.02 | 280.36
0.21 | 107.67 | 227.35 | 292.82
0.22 | 111.46 | 238.57 | 305.03
0.23 | 114.96 | 250.04 | 317.16
0.24 | 118.25 | 261.39 | 329.45
0.25 | 121.32 | 272.89 | 341.37
0.26 | 124.19 | 284.22 | 353.58
0.27 | 127.09 | 295.62 | 365.7
0.28 | 129.62 | 306.96 | 377.62
0.29 | 132.08 | 318.25 | 389.55
0.3 | 134.42 | 329.54 | 401.42
0.31 | 136.35 | 340.53 | 413.23
0.32 | 138.49 | 351.66 | 424.77
0.33 | 140.32 | 362.66 | 436.36
0.34 | 142.14 | 373.45 | 447.6
0.35 | 143.79 | 384.24 | 458.92
0.36 | 145.42 | 394.58 | 469.99
0.37 | 146.81 | 405.15 | 480.97
0.38 | 148.23 | 415.33 | 491.88
0.39 | 149.56 | 425.3 | 502.23
0.4 | 150.66 | 435 | 512.81
0.41 | 151.92 | 444.59 | 522.98
0.42 | 152.88 | 454.09 | 533.09
0.43 | 153.92 | 463.2 | 543.02
0.44 | 154.93 | 472.03 | 552.46
0.45 | 155.56 | 480.56 | 561.96
0.46 | 156.59 | 488.95 | 570.9
0.47 | 157.23 | 497.1 | 580
0.48 | 158.15 | 504.83 | 588.8
0.49 | 158.8 | 512.31 | 597.4
0.5 | 159.53 | 519.47 | 605.4

## Tranconductance (mS-mm)
VGS (V) | VDS = 0.100 V | VDS = 0.500 V | VDS = 0.900 V
-0.75 | -0.00167 | -0.005 | -0.00805
-0.74 | -0.0015555 | -0.004835 | -0.01204
-0.73 | -0.00128 | -0.00447 | -0.01364
-0.72 | -0.001196 | -0.00443 | -0.01155
-0.71 | -0.0014075 | -0.004565 | -0.01193
-0.7 | -0.001194 | -0.004155 | -0.01084
-0.69 | -0.001006 | -0.003695 | -0.01075
-0.68 | -0.00113 | -0.00346 | -0.0119
-0.67 | -0.0010945 | -0.00367 | -0.009495
-0.66 | -0.001064 | -0.003645 | -0.008775
-0.65 | -0.000925 | -0.003045 | -0.00985
-0.64 | -0.000978 | -0.003105 | -0.00892
-0.63 | -0.000978 | -0.003135 | -0.009425
-0.62 | -0.0008255 | -0.00298 | -0.00988
-0.61 | -0.00082 | -0.002965 | -0.008825
-0.6 | -0.00072 | -0.00281 | -0.00831
-0.59 | -0.000714 | -0.002595 | -0.007965
-0.58 | -0.000753 | -0.002635 | -0.007755
-0.57 | -0.0007015 | -0.00256 | -0.00797
-0.56 | -0.0006605 | -0.002465 | -0.007585
-0.55 | -0.000587 | -0.00214 | -0.006825
-0.54 | -0.0005205 | -0.00222 | -0.00621
-0.53 | -0.00056 | -0.002255 | -0.006035
-0.52 | -0.0005455 | -0.00165 | -0.00541
-0.51 | -0.0003985 | -0.001445 | -0.005665
-0.5 | -0.0003045 | -0.00175 | -0.004845
-0.49 | -0.0003035 | -0.001245 | -0.00278
-0.48 | -0.000179 | -0.000595 | -0.001715
-0.47 | -1.7e-05 | -0.000345 | 0.00012
-0.46 | 0.000122 | 0.00061 | 0.00158
-0.45 | 0.0004065 | 0.001275 | 0.00417
-0.44 | 0.0007715 | 0.002365 | 0.009295
-0.43 | 0.001186 | 0.004265 | 0.015215
-0.42 | 0.0017915 | 0.006405 | 0.02291
-0.41 | 0.00267 | 0.009225 | 0.03359
-0.4 | 0.0038745 | 0.013565 | 0.048915
-0.39 | 0.0053975 | 0.019345 | 0.07061
-0.38 | 0.007528 | 0.026995 | 0.09959
-0.37 | 0.010485 | 0.037885 | 0.14518
-0.36 | 0.0165675 | 0.05263 | 0.2014
-0.35 | 0.0225865 | 0.073575 | 0.2774
-0.34 | 0.028825 | 0.102095 | 0.3907
-0.33 | 0.039665 | 0.14794 | 0.54475
-0.32 | 0.0546 | 0.2008 | 0.75835
-0.31 | 0.074985 | 0.2681 | 1.04935
-0.3 | 0.10247 | 0.36995 | 1.44665
-0.29 | 0.152285 | 0.50395 | 1.96995
-0.28 | 0.207065 | 0.6971 | 2.681
-0.27 | 0.26845 | 0.9575 | 3.672
-0.26 | 0.3635 | 1.29555 | 4.9735
-0.25 | 0.4922 | 1.8088 | 6.694
-0.24 | 0.67095 | 2.4524 | 9.087
-0.23 | 0.91225 | 3.231 | 12.2475
-0.22 | 1.2327 | 4.328 | 16.372
-0.21 | 1.76115 | 5.8195 | 21.9985
-0.2 | 2.34845 | 7.8635 | 29.23
-0.19 | 3.0855 | 10.5085 | 37.965
-0.18 | 4.1535 | 14.0065 | 49.69
-0.17 | 5.5005 | 18.4325 | 64.67
-0.16 | 7.3655 | 24.075 | 82.54
-0.15 | 9.7975 | 31.585 | 104.925
-0.14 | 13.0565 | 41.025 | 132.2
-0.13 | 17.1125 | 53.21 | 162.32
-0.12 | 22.35 | 68.22 | 197.05
-0.11 | 29.29 | 86.66 | 237.8
-0.1 | 38.08 | 109.015 | 278.85
-0.09 | 48.805 | 133.795 | 324.6
-0.08 | 61.815 | 164.37 | 374.95
-0.07 | 77.615 | 201.95 | 425.2
-0.06 | 96.85 | 242.25 | 478.45
-0.05 | 117.795 | 283 | 530.35
-0.04 | 141.885 | 330.15 | 581.1
-0.03 | 172.7 | 380.65 | 631
-0.02 | 203.95 | 432.1 | 683.75
-0.01 | 237.2 | 491.85 | 741.35
0 | 272.15 | 539.15 | 784.5
0.01 | 304.85 | 583.5 | 818
0.02 | 341.75 | 640.9 | 863.5
0.03 | 374.9 | 686.45 | 904.5
0.04 | 403.95 | 730.3 | 940.5
0.05 | 431.35 | 775.5 | 970.5
0.06 | 459.45 | 820.5 | 1008
0.07 | 481.65 | 853.5 | 1045
0.08 | 492.15 | 883.5 | 1065.5
0.09 | 502.75 | 924.5 | 1091.5
0.1 | 503.5 | 951 | 1099.5
0.11 | 508.85 | 973 | 1128
0.12 | 512 | 1004 | 1157
0.13 | 506.5 | 1026 | 1159
0.14 | 498 | 1041 | 1178.5
0.15 | 486 | 1069 | 1187
0.16 | 473.5 | 1079 | 1192
0.17 | 453 | 1086 | 1202.5
0.18 | 433 | 1109.5 | 1207.5
0.19 | 414.5 | 1119 | 1203
0.2 | 399.5 | 1126 | 1220.5
0.21 | 386 | 1127.5 | 1233.5
0.22 | 364.5 | 1134.5 | 1217
0.23 | 339.5 | 1141 | 1221
0.24 | 318 | 1142.5 | 1210.5
0.25 | 297 | 1141.5 | 1206.5
0.26 | 288.5 | 1136.5 | 1216.5
0.27 | 271.5 | 1137 | 1202
0.28 | 249.5 | 1131.5 | 1192.5
0.29 | 240 | 1129 | 1190
0.3 | 213.5 | 1114 | 1184
0.31 | 203.5 | 1106 | 1167.5
0.32 | 198.5 | 1106.5 | 1156.5
0.33 | 182.5 | 1089.5 | 1141.5
0.34 | 173.5 | 1079 | 1128
0.35 | 164 | 1056.5 | 1119.5
0.36 | 151 | 1045.5 | 1102.5
0.37 | 140.5 | 1037.5 | 1094.5
0.38 | 137.5 | 1007.5 | 1063
0.39 | 121.5 | 983.5 | 1046.5
0.4 | 118 | 964.5 | 1037.5
0.41 | 111 | 954.5 | 1014
0.42 | 100 | 930.5 | 1002
0.43 | 102.5 | 897 | 968.5
0.44 | 82 | 868 | 947
0.45 | 83 | 846 | 922
0.46 | 83.5 | 827 | 902
0.47 | 78 | 794 | 895
0.48 | 78.5 | 760.5 | 870
0.49 | 69 | 732 | 830
0.5 | 73 | 716 | 800