## IDS-VDS Characteristic (mA-mm)
VGS (V) | VDS = 0.100 V | VDS = 0.500 V | VDS = 0.900 V
-0.75 | 0.00036683 | 0.0015069 | 0.005009
-0.74 | 0.00034805 | 0.001445 | 0.0048977
-0.73 | 0.00033366 | 0.001404 | 0.0047492
-0.72 | 0.00031846 | 0.0013527 | 0.0045772
-0.71 | 0.00030385 | 0.0012985 | 0.0044313
-0.7 | 0.00029267 | 0.0012483 | 0.0043142
-0.69 | 0.00027723 | 0.0011957 | 0.0041676
-0.68 | 0.00026355 | 0.0011532 | 0.004035
-0.67 | 0.00025129 | 0.0011054 | 0.0038949
-0.66 | 0.00024081 | 0.0010774 | 0.0037899
-0.65 | 0.00022892 | 0.0010359 | 0.0036573
-0.64 | 0.00021712 | 0.0009941 | 0.0035436
-0.63 | 0.00020911 | 0.000957 | 0.0034355
-0.62 | 0.00019877 | 0.0009166 | 0.0033312
-0.61 | 0.00018986 | 0.0008811 | 0.0032275
-0.6 | 0.0001806 | 0.0008495 | 0.0031053
-0.59 | 0.00017248 | 0.0008199 | 0.0029978
-0.58 | 0.00016408 | 0.0007879 | 0.0029223
-0.57 | 0.00015635 | 0.0007645 | 0.0028338
-0.56 | 0.00014914 | 0.0007291 | 0.0027178
-0.55 | 0.00014286 | 0.0007054 | 0.0026301
-0.54 | 0.00013514 | 0.0006829 | 0.00254
-0.53 | 0.00012993 | 0.0006561 | 0.0024737
-0.52 | 0.00012471 | 0.0006334 | 0.0023948
-0.51 | 0.00011951 | 0.0006163 | 0.0023421
-0.5 | 0.00011481 | 0.0005914 | 0.002266
-0.49 | 0.00011084 | 0.0005793 | 0.0022232
-0.48 | 0.00010875 | 0.0005639 | 0.0021674
-0.47 | 0.00010631 | 0.000558 | 0.0021443
-0.46 | 0.00010586 | 0.0005551 | 0.0021384
-0.45 | 0.00010677 | 0.0005578 | 0.0021288
-0.44 | 0.00011175 | 0.0005717 | 0.0021602
-0.43 | 0.00011888 | 0.0005952 | 0.0022405
-0.42 | 0.00013097 | 0.0006329 | 0.0023761
-0.41 | 0.00014849 | 0.0006973 | 0.0025913
-0.4 | 0.00017567 | 0.0007891 | 0.0029055
-0.39 | 0.00021381 | 0.0009236 | 0.0033944
-0.38 | 0.00026877 | 0.0011117 | 0.0040847
-0.37 | 0.00034479 | 0.0013807 | 0.0050515
-0.36 | 0.00045118 | 0.001758 | 0.006549
-0.35 | 0.0006085 | 0.0022839 | 0.008495
-0.34 | 0.00082 | 0.0030206 | 0.011281
-0.33 | 0.0011057 | 0.0040244 | 0.015179
-0.32 | 0.0015042 | 0.0054561 | 0.020663
-0.31 | 0.0020456 | 0.007621 | 0.028125
-0.3 | 0.0028023 | 0.010371 | 0.038587
-0.29 | 0.0038366 | 0.014094 | 0.053175
-0.28 | 0.0052384 | 0.019312 | 0.07341
-0.27 | 0.007648 | 0.026478 | 0.1008
-0.26 | 0.010431 | 0.036269 | 0.13778
-0.25 | 0.014235 | 0.049479 | 0.18869
-0.24 | 0.019353 | 0.06853 | 0.25812
-0.23 | 0.0265 | 0.0929 | 0.35149
-0.22 | 0.036089 | 0.12634 | 0.47519
-0.21 | 0.049124 | 0.17147 | 0.6467
-0.2 | 0.06821 | 0.23161 | 0.8739
-0.19 | 0.09237 | 0.31192 | 1.1719
-0.18 | 0.12514 | 0.42115 | 1.5677
-0.17 | 0.16911 | 0.56352 | 2.0781
-0.16 | 0.22644 | 0.7549 | 2.7427
-0.15 | 0.30468 | 1.0054 | 3.5971
-0.14 | 0.4099 | 1.3308 | 4.6912
-0.13 | 0.54697 | 1.7596 | 6.073
-0.12 | 0.7301 | 2.3129 | 7.736
-0.11 | 0.9687 | 3.013 | 9.773
-0.1 | 1.2822 | 3.9229 | 12.199
-0.09 | 1.6837 | 5.054 | 15.122
-0.08 | 2.2055 | 6.457 | 18.504
-0.07 | 2.863 | 8.187 | 22.284
-0.06 | 3.6849 | 10.276 | 26.689
-0.05 | 4.7214 | 12.766 | 31.571
-0.04 | 5.954 | 15.681 | 36.952
-0.03 | 7.473 | 19.134 | 42.939
-0.02 | 9.288 | 23.08 | 49.329
-0.01 | 11.448 | 27.571 | 56.315
0 | 13.941 | 32.562 | 63.87
0.01 | 16.769 | 38.099 | 71.76
0.02 | 19.916 | 44.08 | 80.04
0.03 | 23.481 | 50.702 | 88.85
0.04 | 27.308 | 57.64 | 98.01
0.05 | 31.49 | 65.2 | 107.57
0.06 | 35.921 | 72.95 | 117.41
0.07 | 40.62 | 81.39 | 127.71
0.08 | 45.483 | 90.06 | 138.03
0.09 | 50.43 | 99.09 | 148.81
0.1 | 55.512 | 108.33 | 159.71
0.11 | 60.47 | 117.91 | 170.92
0.12 | 65.66 | 127.89 | 182.5
0.13 | 70.85 | 138.04 | 193.71
0.14 | 75.84 | 148.42 | 205.5
0.15 | 80.79 | 158.79 | 217.31
0.16 | 85.69 | 169.66 | 229.23
0.17 | 90.28 | 180.49 | 241.27
0.18 | 94.72 | 191.5 | 253.26
0.19 | 99.05 | 202.66 | 265.41
0.2 | 103.14 | 213.77 | 277.55
0.21 | 107.16 | 225.22 | 289.92
0.22 | 110.86 | 236.48 | 302.03
0.23 | 114.33 | 247.92 | 314.29
0.24 | 117.63 | 259.33 | 326.44
0.25 | 120.88 | 270.85 | 338.79
0.26 | 123.82 | 282.27 | 350.9
0.27 | 126.63 | 293.66 | 362.73
0.28 | 129.18 | 305.09 | 374.91
0.29 | 131.56 | 316.22 | 386.84
0.3 | 134.04 | 327.65 | 398.82
0.31 | 136.19 | 338.87 | 410.7
0.32 | 138.17 | 349.9 | 422.2
0.33 | 140.08 | 361.02 | 433.92
0.34 | 141.72 | 371.72 | 445.31
0.35 | 143.5 | 382.43 | 456.56
0.36 | 145.08 | 393.07 | 467.67
0.37 | 146.55 | 403.63 | 478.75
0.38 | 147.89 | 413.91 | 489.65
0.39 | 149.25 | 423.89 | 500.28
0.4 | 150.42 | 433.71 | 510.76
0.41 | 151.63 | 443.43 | 520.94
0.42 | 152.7 | 452.91 | 531.21
0.43 | 153.68 | 462 | 541.14
0.44 | 154.77 | 470.96 | 550.84
0.45 | 155.6 | 479.66 | 560.32
0.46 | 156.4 | 488.14 | 569.55
0.47 | 157.33 | 496.28 | 578.4
0.48 | 157.83 | 504.04 | 587.4
0.49 | 158.77 | 511.65 | 595.8
0.5 | 159.4 | 518.92 | 604.2

## Tranconductance (mS-mm)
VGS (V) | VDS = 0.100 V | VDS = 0.500 V | VDS = 0.900 V
-0.75 | -0.001878 | -0.00619 | -0.01113
-0.74 | -0.0016585 | -0.005145 | -0.01299
-0.73 | -0.0014795 | -0.004615 | -0.016025
-0.72 | -0.0014905 | -0.005275 | -0.015895
-0.71 | -0.0012895 | -0.00522 | -0.01315
-0.7 | -0.001331 | -0.00514 | -0.013185
-0.69 | -0.001456 | -0.004755 | -0.01396
-0.68 | -0.001297 | -0.004515 | -0.013635
-0.67 | -0.001137 | -0.00379 | -0.012255
-0.66 | -0.0011185 | -0.003475 | -0.01188
-0.65 | -0.0011845 | -0.004165 | -0.012315
-0.64 | -0.0009905 | -0.003945 | -0.01109
-0.63 | -0.0009175 | -0.003875 | -0.01062
-0.62 | -0.0009625 | -0.003795 | -0.0104
-0.61 | -0.0009085 | -0.003355 | -0.011295
-0.6 | -0.000869 | -0.00306 | -0.011485
-0.59 | -0.000826 | -0.00308 | -0.00915
-0.58 | -0.0008065 | -0.00277 | -0.0082
-0.57 | -0.000747 | -0.00294 | -0.010225
-0.56 | -0.0006745 | -0.002955 | -0.010185
-0.55 | -0.0007 | -0.00231 | -0.00889
-0.54 | -0.0006465 | -0.002465 | -0.00782
-0.53 | -0.0005215 | -0.002475 | -0.00726
-0.52 | -0.000521 | -0.00199 | -0.00658
-0.51 | -0.000495 | -0.0021 | -0.00644
-0.5 | -0.0004335 | -0.00185 | -0.005945
-0.49 | -0.000303 | -0.001375 | -0.00493
-0.48 | -0.0002265 | -0.001065 | -0.003945
-0.47 | -0.0001445 | -0.00044 | -0.00145
-0.46 | 2.3e-05 | -1e-05 | -0.000775
-0.45 | 0.0002945 | 0.00083 | 0.00109
-0.44 | 0.0006055 | 0.00187 | 0.005585
-0.43 | 0.000961 | 0.00306 | 0.010795
-0.42 | 0.0014805 | 0.005105 | 0.01754
-0.41 | 0.002235 | 0.00781 | 0.02647
-0.4 | 0.003266 | 0.011315 | 0.040155
-0.39 | 0.004655 | 0.01613 | 0.05896
-0.38 | 0.006549 | 0.022855 | 0.082855
-0.37 | 0.0091205 | 0.032315 | 0.123215
-0.36 | 0.0131855 | 0.04516 | 0.172175
-0.35 | 0.018441 | 0.06313 | 0.2366
-0.34 | 0.02486 | 0.087025 | 0.3342
-0.33 | 0.03421 | 0.121775 | 0.4691
-0.32 | 0.046995 | 0.17983 | 0.6473
-0.31 | 0.064905 | 0.245745 | 0.8962
-0.3 | 0.08955 | 0.32365 | 1.2525
-0.29 | 0.121805 | 0.44705 | 1.74115
-0.28 | 0.19057 | 0.6192 | 2.38125
-0.27 | 0.25963 | 0.84785 | 3.2185
-0.26 | 0.32935 | 1.15005 | 4.3945
-0.25 | 0.4461 | 1.61305 | 6.017
-0.24 | 0.61325 | 2.17105 | 8.14
-0.23 | 0.8368 | 2.8905 | 10.8535
-0.22 | 1.1312 | 3.9285 | 14.7605
-0.21 | 1.60605 | 5.2635 | 19.9355
-0.2 | 2.1623 | 7.0225 | 26.26
-0.19 | 2.8465 | 9.477 | 34.69
-0.18 | 3.837 | 12.58 | 45.31
-0.17 | 5.065 | 16.6875 | 58.75
-0.16 | 6.7785 | 22.094 | 75.95
-0.15 | 9.173 | 28.795 | 97.425
-0.14 | 12.1145 | 37.71 | 123.795
-0.13 | 16.01 | 49.105 | 152.24
-0.12 | 21.0865 | 62.67 | 185
-0.11 | 27.605 | 80.5 | 223.15
-0.1 | 35.75 | 102.05 | 267.45
-0.09 | 46.165 | 126.705 | 315.25
-0.08 | 58.965 | 156.65 | 358.1
-0.07 | 73.97 | 190.95 | 409.25
-0.06 | 92.92 | 228.95 | 464.35
-0.05 | 113.455 | 270.25 | 513.15
-0.04 | 137.58 | 318.4 | 568.4
-0.03 | 166.7 | 369.95 | 618.85
-0.02 | 198.75 | 421.85 | 668.8
-0.01 | 232.65 | 474.1 | 727.05
0 | 266.05 | 526.4 | 772.25
0.01 | 298.75 | 575.9 | 808.5
0.02 | 335.6 | 630.15 | 854.5
0.03 | 369.6 | 678 | 898.5
0.04 | 400.45 | 724.9 | 936
0.05 | 430.65 | 765.5 | 970
0.06 | 456.5 | 809.5 | 1007
0.07 | 478.1 | 855.5 | 1031
0.08 | 490.5 | 885 | 1055
0.09 | 501.45 | 913.5 | 1084
0.1 | 502 | 941 | 1105.5
0.11 | 507.4 | 978 | 1139.5
0.12 | 519 | 1006.5 | 1139.5
0.13 | 509 | 1026.5 | 1150
0.14 | 497 | 1037.5 | 1180
0.15 | 492.5 | 1062 | 1186.5
0.16 | 474.5 | 1085 | 1198
0.17 | 451.5 | 1092 | 1201.5
0.18 | 438.5 | 1108.5 | 1207
0.19 | 421 | 1113.5 | 1214.5
0.2 | 405.5 | 1128 | 1225.5
0.21 | 386 | 1135.5 | 1224
0.22 | 358.5 | 1135 | 1218.5
0.23 | 338.5 | 1142.5 | 1220.5
0.24 | 327.5 | 1146.5 | 1225
0.25 | 309.5 | 1147 | 1223
0.26 | 287.5 | 1140.5 | 1197
0.27 | 268 | 1141 | 1200.5
0.28 | 246.5 | 1128 | 1205.5
0.29 | 243 | 1128 | 1195.5
0.3 | 231.5 | 1132.5 | 1193
0.31 | 206.5 | 1112.5 | 1169
0.32 | 194.5 | 1107.5 | 1161
0.33 | 177.5 | 1091 | 1155.5
0.34 | 171 | 1070.5 | 1132
0.35 | 168 | 1067.5 | 1118
0.36 | 152.5 | 1060 | 1109.5
0.37 | 140.5 | 1042 | 1099
0.38 | 135 | 1013 | 1076.5
0.39 | 126.5 | 990 | 1055.5
0.4 | 119 | 977 | 1033
0.41 | 114 | 960 | 1022.5
0.42 | 102.5 | 928.5 | 1010
0.43 | 103.5 | 902.5 | 981.5
0.44 | 96 | 883 | 959
0.45 | 81.5 | 859 | 935.5
0.46 | 86.5 | 831 | 904
0.47 | 71.5 | 795 | 892.5
0.48 | 72 | 768.5 | 870
0.49 | 78.5 | 744 | 840
0.5 | 63 | 727 | 840