## IDS-VDS Characteristic (mA-mm)
VGS (V) | VDS = 0.100 V | VDS = 0.500 V | VDS = 0.900 V
-0.75 | 0.00038714 | 0.0015914 | 0.005295
-0.74 | 0.0003684 | 0.0015304 | 0.005135
-0.73 | 0.00035098 | 0.0014754 | 0.0049914
-0.72 | 0.00033499 | 0.0014257 | 0.0048339
-0.71 | 0.00031962 | 0.0013766 | 0.0046942
-0.7 | 0.00030357 | 0.0013127 | 0.0045254
-0.69 | 0.00028974 | 0.0012727 | 0.0043716
-0.68 | 0.00027609 | 0.0012322 | 0.0042756
-0.67 | 0.00026518 | 0.0011859 | 0.0041246
-0.66 | 0.00025072 | 0.0011428 | 0.0039872
-0.65 | 0.00023885 | 0.001097 | 0.003858
-0.64 | 0.00022888 | 0.0010553 | 0.0037396
-0.63 | 0.00021777 | 0.001023 | 0.0036165
-0.62 | 0.0002066 | 0.0009772 | 0.0035019
-0.61 | 0.00019619 | 0.0009483 | 0.0033933
-0.6 | 0.00018863 | 0.0009141 | 0.0032732
-0.59 | 0.00017971 | 0.0008694 | 0.0031622
-0.58 | 0.00017057 | 0.0008387 | 0.0030583
-0.57 | 0.00016324 | 0.0008061 | 0.0029706
-0.56 | 0.00015554 | 0.0007793 | 0.0028785
-0.55 | 0.00014826 | 0.0007464 | 0.0027772
-0.54 | 0.00014147 | 0.0007214 | 0.0026981
-0.53 | 0.00013569 | 0.0006926 | 0.002617
-0.52 | 0.00012969 | 0.0006705 | 0.002536
-0.51 | 0.00012346 | 0.0006449 | 0.0024615
-0.5 | 0.00011978 | 0.0006247 | 0.0023965
-0.49 | 0.00011599 | 0.0006087 | 0.0023232
-0.48 | 0.00011269 | 0.0005931 | 0.002281
-0.47 | 0.0001104 | 0.0005783 | 0.0022485
-0.46 | 0.00010953 | 0.0005737 | 0.0022204
-0.45 | 0.00011026 | 0.0005754 | 0.0022099
-0.44 | 0.00011354 | 0.0005864 | 0.0022491
-0.43 | 0.00012088 | 0.0006077 | 0.0023252
-0.42 | 0.00013164 | 0.0006464 | 0.0024479
-0.41 | 0.00014851 | 0.0007053 | 0.0026496
-0.4 | 0.00017446 | 0.0007932 | 0.002952
-0.39 | 0.00021141 | 0.0009204 | 0.0034231
-0.38 | 0.00026286 | 0.0011068 | 0.0040824
-0.37 | 0.00033675 | 0.0013671 | 0.0050407
-0.36 | 0.00043954 | 0.0017331 | 0.00649
-0.35 | 0.0005948 | 0.0022406 | 0.008322
-0.34 | 0.0007959 | 0.0029607 | 0.011037
-0.33 | 0.0010749 | 0.00394 | 0.014824
-0.32 | 0.0014555 | 0.0052965 | 0.020061
-0.31 | 0.0019877 | 0.007406 | 0.027348
-0.3 | 0.0027202 | 0.010055 | 0.03752
-0.29 | 0.0037212 | 0.013709 | 0.051582
-0.28 | 0.0051061 | 0.018694 | 0.07102
-0.27 | 0.007421 | 0.025689 | 0.09752
-0.26 | 0.010111 | 0.035219 | 0.13412
-0.25 | 0.013798 | 0.048121 | 0.18406
-0.24 | 0.018803 | 0.06639 | 0.24924
-0.23 | 0.025635 | 0.09041 | 0.34133
-0.22 | 0.035009 | 0.12295 | 0.46437
-0.21 | 0.047639 | 0.16653 | 0.6301
-0.2 | 0.06654 | 0.2247 | 0.8499
-0.19 | 0.08979 | 0.30486 | 1.1398
-0.18 | 0.12221 | 0.41118 | 1.5314
-0.17 | 0.16479 | 0.55243 | 2.0358
-0.16 | 0.22163 | 0.7403 | 2.6922
-0.15 | 0.29803 | 0.9833 | 3.5236
-0.14 | 0.40041 | 1.312 | 4.6092
-0.13 | 0.53561 | 1.7257 | 5.976
-0.12 | 0.7149 | 2.2714 | 7.63
-0.11 | 0.9506 | 2.9639 | 9.628
-0.1 | 1.2573 | 3.8549 | 12.033
-0.09 | 1.6586 | 4.9871 | 14.924
-0.08 | 2.1672 | 6.367 | 18.228
-0.07 | 2.8203 | 8.054 | 22.076
-0.06 | 3.6384 | 10.152 | 26.355
-0.05 | 4.66 | 12.639 | 31.26
-0.04 | 5.872 | 15.516 | 36.676
-0.03 | 7.371 | 18.979 | 42.555
-0.02 | 9.198 | 22.886 | 48.951
-0.01 | 11.313 | 27.312 | 55.937
0 | 13.804 | 32.373 | 63.5
0.01 | 16.615 | 37.832 | 71.21
0.02 | 19.793 | 43.792 | 79.54
0.03 | 23.334 | 50.372 | 88.38
0.04 | 27.16 | 57.32 | 97.47
0.05 | 31.328 | 64.76 | 107.09
0.06 | 35.693 | 72.74 | 116.75
0.07 | 40.427 | 81.07 | 127.01
0.08 | 45.268 | 89.55 | 137.49
0.09 | 50.252 | 98.64 | 148.19
0.1 | 55.357 | 108.01 | 159.06
0.11 | 60.31 | 117.57 | 170.15
0.12 | 65.6 | 127.61 | 181.69
0.13 | 70.71 | 137.55 | 193.17
0.14 | 75.71 | 147.94 | 204.8
0.15 | 80.6 | 158.47 | 216.43
0.16 | 85.45 | 169.32 | 228.48
0.17 | 90.16 | 180.1 | 240.49
0.18 | 94.68 | 191.08 | 252.59
0.19 | 98.96 | 202.19 | 264.77
0.2 | 102.99 | 213.4 | 276.65
0.21 | 106.99 | 224.71 | 289.08
0.22 | 110.72 | 236.01 | 301.31
0.23 | 114.28 | 247.44 | 313.44
0.24 | 117.71 | 258.85 | 325.71
0.25 | 120.81 | 270.38 | 337.88
0.26 | 123.63 | 281.95 | 350.05
0.27 | 126.57 | 293.15 | 362.2
0.28 | 129.09 | 304.56 | 374.26
0.29 | 131.6 | 315.93 | 386.01
0.3 | 134.07 | 327.29 | 398.1
0.31 | 136.11 | 338.5 | 409.91
0.32 | 138.19 | 349.62 | 421.55
0.33 | 140.06 | 360.65 | 433.26
0.34 | 141.82 | 371.56 | 444.53
0.35 | 143.62 | 382.3 | 455.95
0.36 | 145.29 | 392.83 | 467.19
0.37 | 146.55 | 403.49 | 478.24
0.38 | 147.96 | 413.73 | 489.22
0.39 | 149.31 | 423.79 | 499.79
0.4 | 150.58 | 433.71 | 510.33
0.41 | 151.86 | 443.29 | 520.73
0.42 | 152.76 | 452.97 | 530.96
0.43 | 153.76 | 462.14 | 540.83
0.44 | 154.89 | 471.11 | 550.66
0.45 | 155.64 | 479.88 | 560.13
0.46 | 156.59 | 488.33 | 569.5
0.47 | 157.29 | 496.6 | 578.4
0.48 | 158.13 | 504.43 | 587.2
0.49 | 158.93 | 512.05 | 595.8
0.5 | 159.63 | 519.31 | 604.2

## Tranconductance (mS-mm)
VGS (V) | VDS = 0.100 V | VDS = 0.500 V | VDS = 0.900 V
-0.75 | -0.001874 | -0.0061 | -0.016
-0.74 | -0.001808 | -0.0058 | -0.01518
-0.73 | -0.0016705 | -0.005235 | -0.015055
-0.72 | -0.001568 | -0.00494 | -0.01486
-0.71 | -0.001571 | -0.00565 | -0.015425
-0.7 | -0.001494 | -0.005195 | -0.01613
-0.69 | -0.001374 | -0.004025 | -0.01249
-0.68 | -0.001228 | -0.00434 | -0.01235
-0.67 | -0.0012685 | -0.00447 | -0.01442
-0.66 | -0.0013165 | -0.004445 | -0.01333
-0.65 | -0.001092 | -0.004375 | -0.01238
-0.64 | -0.001054 | -0.0037 | -0.012075
-0.63 | -0.001114 | -0.003905 | -0.011885
-0.62 | -0.001079 | -0.003735 | -0.01116
-0.61 | -0.0008985 | -0.003155 | -0.011435
-0.6 | -0.000824 | -0.003945 | -0.011555
-0.59 | -0.000903 | -0.00377 | -0.010745
-0.58 | -0.0008235 | -0.003165 | -0.00958
-0.57 | -0.0007515 | -0.00297 | -0.00899
-0.56 | -0.000749 | -0.002985 | -0.00967
-0.55 | -0.0007035 | -0.002895 | -0.00902
-0.54 | -0.0006285 | -0.00269 | -0.00801
-0.53 | -0.000589 | -0.002545 | -0.008105
-0.52 | -0.0006115 | -0.002385 | -0.007775
-0.51 | -0.0004955 | -0.00229 | -0.006975
-0.5 | -0.0003735 | -0.00181 | -0.006915
-0.49 | -0.0003545 | -0.00158 | -0.005775
-0.48 | -0.0002795 | -0.00152 | -0.003735
-0.47 | -0.000158 | -0.00097 | -0.00303
-0.46 | -7e-06 | -0.000145 | -0.00193
-0.45 | 0.0002005 | 0.000635 | 0.001435
-0.44 | 0.000531 | 0.001615 | 0.005765
-0.43 | 0.000905 | 0.003 | 0.00994
-0.42 | 0.0013815 | 0.00488 | 0.01622
-0.41 | 0.002141 | 0.00734 | 0.025205
-0.4 | 0.003145 | 0.010755 | 0.038675
-0.39 | 0.00442 | 0.01568 | 0.05652
-0.38 | 0.006267 | 0.022335 | 0.08088
-0.37 | 0.008834 | 0.031315 | 0.12038
-0.36 | 0.0129025 | 0.043675 | 0.164065
-0.35 | 0.017818 | 0.06138 | 0.22735
-0.34 | 0.024005 | 0.08497 | 0.3251
-0.33 | 0.03298 | 0.11679 | 0.4512
-0.32 | 0.04564 | 0.1733 | 0.6262
-0.31 | 0.063235 | 0.237925 | 0.87295
-0.3 | 0.086675 | 0.31515 | 1.2117
-0.29 | 0.119295 | 0.43195 | 1.675
-0.28 | 0.18499 | 0.599 | 2.2969
-0.27 | 0.250245 | 0.82625 | 3.155
-0.26 | 0.31885 | 1.1216 | 4.327
-0.25 | 0.4346 | 1.55855 | 5.756
-0.24 | 0.59185 | 2.11445 | 7.8635
-0.23 | 0.8103 | 2.828 | 10.7565
-0.22 | 1.1002 | 3.806 | 14.4385
-0.21 | 1.57655 | 5.0875 | 19.2765
-0.2 | 2.10755 | 6.9165 | 25.485
-0.19 | 2.7835 | 9.324 | 34.075
-0.18 | 3.75 | 12.3785 | 44.8
-0.17 | 4.971 | 16.456 | 58.04
-0.16 | 6.662 | 21.5435 | 74.39
-0.15 | 8.939 | 28.585 | 95.85
-0.14 | 11.879 | 37.12 | 122.62
-0.13 | 15.7245 | 47.97 | 151.04
-0.12 | 20.7495 | 61.91 | 182.6
-0.11 | 27.12 | 79.175 | 220.15
-0.1 | 35.4 | 101.16 | 264.8
-0.09 | 45.495 | 125.605 | 309.75
-0.08 | 58.085 | 153.345 | 357.6
-0.07 | 73.56 | 189.25 | 406.35
-0.06 | 91.985 | 229.25 | 459.2
-0.05 | 111.68 | 268.2 | 516.05
-0.04 | 135.55 | 317 | 564.75
-0.03 | 166.3 | 368.5 | 613.75
-0.02 | 197.1 | 416.65 | 669.1
-0.01 | 230.3 | 474.35 | 727.45
0 | 265.1 | 526 | 763.65
0.01 | 299.45 | 570.95 | 802
0.02 | 335.95 | 627 | 858.5
0.03 | 368.35 | 676.4 | 896.5
0.04 | 399.7 | 719.4 | 935.5
0.05 | 426.65 | 771 | 964
0.06 | 454.95 | 815.5 | 996
0.07 | 478.75 | 840.5 | 1037
0.08 | 491.25 | 878.5 | 1059
0.09 | 504.45 | 923 | 1078.5
0.1 | 502.9 | 946.5 | 1098
0.11 | 512.15 | 980 | 1131.5
0.12 | 520 | 999 | 1151
0.13 | 505.5 | 1016.5 | 1155.5
0.14 | 494.5 | 1046 | 1163
0.15 | 487 | 1069 | 1184
0.16 | 478 | 1081.5 | 1203
0.17 | 461.5 | 1088 | 1205.5
0.18 | 440 | 1104.5 | 1214
0.19 | 415.5 | 1116 | 1203
0.2 | 401.5 | 1126 | 1215.5
0.21 | 386.5 | 1130.5 | 1233
0.22 | 364.5 | 1136.5 | 1218
0.23 | 349.5 | 1142 | 1220
0.24 | 326.5 | 1147 | 1222
0.25 | 296 | 1155 | 1217
0.26 | 288 | 1138.5 | 1216
0.27 | 273 | 1130.5 | 1210.5
0.28 | 251.5 | 1139 | 1190.5
0.29 | 249 | 1136.5 | 1192
0.3 | 225.5 | 1128.5 | 1195
0.31 | 206 | 1116.5 | 1172.5
0.32 | 197.5 | 1107.5 | 1167.5
0.33 | 181.5 | 1097 | 1149
0.34 | 178 | 1082.5 | 1134.5
0.35 | 173.5 | 1063.5 | 1133
0.36 | 146.5 | 1059.5 | 1114.5
0.37 | 133.5 | 1045 | 1101.5
0.38 | 138 | 1015 | 1077.5
0.39 | 131 | 999 | 1055.5
0.4 | 127.5 | 975 | 1047
0.41 | 109 | 963 | 1031.5
0.42 | 95 | 942.5 | 1005
0.43 | 106.5 | 907 | 985
0.44 | 94 | 887 | 965
0.45 | 85 | 861 | 942
0.46 | 82.5 | 836 | 913.5
0.47 | 77 | 805 | 885
0.48 | 82 | 772.5 | 870
0.49 | 75 | 744 | 850
0.5 | 70 | 726 | 840