## IDS-VDS Characteristic (mA-mm)
VGS (V) | VDS = 0.100 V | VDS = 0.500 V | VDS = 0.900 V
-0.75 | 0.00035516 | 0.0014497 | 0.0048257
-0.74 | 0.00033608 | 0.001387 | 0.0046532
-0.73 | 0.00032303 | 0.0013407 | 0.0045277
-0.72 | 0.00031152 | 0.0012952 | 0.0043893
-0.71 | 0.00029539 | 0.0012517 | 0.0042519
-0.7 | 0.00028163 | 0.0012007 | 0.0041229
-0.69 | 0.0002686 | 0.0011592 | 0.0039794
-0.68 | 0.00025611 | 0.0011181 | 0.003872
-0.67 | 0.00024401 | 0.0010777 | 0.0037476
-0.66 | 0.00023353 | 0.0010294 | 0.0036088
-0.65 | 0.00022344 | 0.0009978 | 0.0035053
-0.64 | 0.0002127 | 0.0009626 | 0.0033815
-0.63 | 0.00020272 | 0.0009208 | 0.0032938
-0.62 | 0.00019436 | 0.0008858 | 0.0031865
-0.61 | 0.00018454 | 0.0008551 | 0.0030807
-0.6 | 0.00017661 | 0.0008231 | 0.0029803
-0.59 | 0.00016925 | 0.0007959 | 0.0028847
-0.58 | 0.0001606 | 0.0007626 | 0.0027842
-0.57 | 0.00015286 | 0.0007348 | 0.0026989
-0.56 | 0.00014677 | 0.0007143 | 0.0026166
-0.55 | 0.00013935 | 0.0006864 | 0.0025223
-0.54 | 0.00013234 | 0.0006642 | 0.0024577
-0.53 | 0.00012695 | 0.0006347 | 0.0023794
-0.52 | 0.00012172 | 0.0006135 | 0.0023143
-0.51 | 0.0001162 | 0.0005949 | 0.0022452
-0.5 | 0.00011219 | 0.0005752 | 0.0021844
-0.49 | 0.00010913 | 0.0005641 | 0.0021329
-0.48 | 0.00010593 | 0.0005476 | 0.0020992
-0.47 | 0.00010387 | 0.0005399 | 0.0020632
-0.46 | 0.00010378 | 0.0005351 | 0.0020541
-0.45 | 0.00010607 | 0.0005413 | 0.0020662
-0.44 | 0.00011011 | 0.0005521 | 0.0021119
-0.43 | 0.00011776 | 0.0005733 | 0.0021903
-0.42 | 0.00012887 | 0.0006159 | 0.0023411
-0.41 | 0.00014711 | 0.0006774 | 0.0025625
-0.4 | 0.00017347 | 0.0007737 | 0.0028873
-0.39 | 0.00021217 | 0.0009075 | 0.0033668
-0.38 | 0.00026575 | 0.0010982 | 0.0040717
-0.37 | 0.00034055 | 0.0013691 | 0.0050685
-0.36 | 0.00044476 | 0.0017506 | 0.006546
-0.35 | 0.0006011 | 0.0022731 | 0.008469
-0.34 | 0.0008067 | 0.0030164 | 0.011309
-0.33 | 0.0010878 | 0.0040368 | 0.015199
-0.32 | 0.0014773 | 0.0054584 | 0.020569
-0.31 | 0.0020085 | 0.007554 | 0.028065
-0.3 | 0.0027545 | 0.010298 | 0.038594
-0.29 | 0.0037547 | 0.014014 | 0.053113
-0.28 | 0.0051698 | 0.019219 | 0.07269
-0.27 | 0.007484 | 0.02631 | 0.09985
-0.26 | 0.010212 | 0.035963 | 0.1368
-0.25 | 0.0139 | 0.049126 | 0.18721
-0.24 | 0.018953 | 0.068 | 0.25455
-0.23 | 0.025859 | 0.09225 | 0.34842
-0.22 | 0.03522 | 0.12538 | 0.47389
-0.21 | 0.047855 | 0.16947 | 0.6413
-0.2 | 0.06684 | 0.22916 | 0.8647
-0.19 | 0.09029 | 0.30877 | 1.1635
-0.18 | 0.12289 | 0.41892 | 1.5519
-0.17 | 0.16527 | 0.5622 | 2.0649
-0.16 | 0.22259 | 0.7523 | 2.7283
-0.15 | 0.29885 | 1.0035 | 3.5786
-0.14 | 0.40096 | 1.3304 | 4.6547
-0.13 | 0.53466 | 1.7596 | 6.028
-0.12 | 0.717 | 2.3045 | 7.693
-0.11 | 0.9521 | 3.011 | 9.724
-0.1 | 1.2577 | 3.9107 | 12.153
-0.09 | 1.6585 | 5.0389 | 15.037
-0.08 | 2.1687 | 6.471 | 18.408
-0.07 | 2.8151 | 8.148 | 22.263
-0.06 | 3.6183 | 10.236 | 26.575
-0.05 | 4.6468 | 12.779 | 31.451
-0.04 | 5.864 | 15.714 | 36.946
-0.03 | 7.361 | 19.141 | 42.836
-0.02 | 9.168 | 23.073 | 49.293
-0.01 | 11.286 | 27.535 | 56.332
0 | 13.77 | 32.563 | 63.8
0.01 | 16.575 | 38.113 | 71.63
0.02 | 19.722 | 44.002 | 79.99
0.03 | 23.237 | 50.659 | 88.86
0.04 | 27.116 | 57.61 | 97.99
0.05 | 31.242 | 65.1 | 107.61
0.06 | 35.63 | 72.98 | 117.27
0.07 | 40.356 | 81.32 | 127.57
0.08 | 45.138 | 89.9 | 138.06
0.09 | 50.14 | 99 | 148.7
0.1 | 55.192 | 108.3 | 159.67
0.11 | 60.23 | 117.95 | 170.82
0.12 | 65.46 | 127.97 | 182.25
0.13 | 70.55 | 137.89 | 193.74
0.14 | 75.6 | 148.39 | 205.48
0.15 | 80.57 | 158.88 | 217.09
0.16 | 85.36 | 169.64 | 229.13
0.17 | 90.01 | 180.44 | 241.15
0.18 | 94.52 | 191.44 | 253.19
0.19 | 98.89 | 202.54 | 265.39
0.2 | 103.02 | 213.77 | 277.31
0.21 | 106.97 | 225.24 | 289.76
0.22 | 110.68 | 236.42 | 301.98
0.23 | 114.18 | 247.84 | 314.17
0.24 | 117.71 | 259.35 | 326.41
0.25 | 120.82 | 270.83 | 338.52
0.26 | 123.7 | 282.38 | 350.71
0.27 | 126.54 | 293.67 | 362.88
0.28 | 129.07 | 305.08 | 374.92
0.29 | 131.61 | 316.33 | 386.6
0.3 | 134.03 | 327.69 | 398.75
0.31 | 136.15 | 338.93 | 410.52
0.32 | 138.2 | 349.95 | 422.15
0.33 | 140.16 | 361.08 | 433.91
0.34 | 141.87 | 371.86 | 445.17
0.35 | 143.62 | 382.68 | 456.55
0.36 | 145.2 | 393.13 | 467.69
0.37 | 146.66 | 403.71 | 478.85
0.38 | 148.17 | 414.05 | 489.77
0.39 | 149.35 | 424.06 | 500.3
0.4 | 150.61 | 433.99 | 510.9
0.41 | 151.76 | 443.56 | 521.19
0.42 | 152.69 | 453.14 | 531.37
0.43 | 153.87 | 462.44 | 541.24
0.44 | 154.76 | 471.28 | 551.01
0.45 | 155.72 | 480.08 | 560.46
0.46 | 156.53 | 488.51 | 569.84
0.47 | 157.39 | 496.68 | 578.6
0.48 | 158.15 | 504.58 | 587.6
0.49 | 158.96 | 512.13 | 596.2
0.5 | 159.68 | 519.42 | 604.4

## Tranconductance (mS-mm)
VGS (V) | VDS = 0.100 V | VDS = 0.500 V | VDS = 0.900 V
-0.75 | -0.001908 | -0.00627 | -0.01725
-0.74 | -0.0016065 | -0.00545 | -0.0149
-0.73 | -0.001228 | -0.00459 | -0.013195
-0.72 | -0.001382 | -0.00445 | -0.01379
-0.71 | -0.0014945 | -0.004725 | -0.01332
-0.7 | -0.0013395 | -0.004625 | -0.013625
-0.69 | -0.001276 | -0.00413 | -0.012545
-0.68 | -0.0012295 | -0.004075 | -0.01159
-0.67 | -0.001129 | -0.004435 | -0.01316
-0.66 | -0.0010285 | -0.003995 | -0.012115
-0.65 | -0.0010415 | -0.00334 | -0.011365
-0.64 | -0.001036 | -0.00385 | -0.010575
-0.63 | -0.000917 | -0.00384 | -0.00975
-0.62 | -0.000909 | -0.003285 | -0.010655
-0.61 | -0.0008875 | -0.003135 | -0.01031
-0.6 | -0.0007645 | -0.00296 | -0.0098
-0.59 | -0.0008005 | -0.003025 | -0.009805
-0.58 | -0.0008195 | -0.003055 | -0.00929
-0.57 | -0.0006915 | -0.002415 | -0.00838
-0.56 | -0.0006755 | -0.00242 | -0.00883
-0.55 | -0.0007215 | -0.002505 | -0.007945
-0.54 | -0.00062 | -0.002585 | -0.007145
-0.53 | -0.000531 | -0.002535 | -0.00717
-0.52 | -0.0005375 | -0.00199 | -0.00671
-0.51 | -0.0004765 | -0.001915 | -0.006495
-0.5 | -0.0003535 | -0.00154 | -0.005615
-0.49 | -0.000313 | -0.00138 | -0.00426
-0.48 | -0.000263 | -0.00121 | -0.003485
-0.47 | -0.0001075 | -0.000625 | -0.002255
-0.46 | 0.00011 | 7e-05 | 0.00015
-0.45 | 0.0003165 | 0.00085 | 0.00289
-0.44 | 0.0005845 | 0.0016 | 0.006205
-0.43 | 0.000938 | 0.00319 | 0.01146
-0.42 | 0.0014675 | 0.005205 | 0.01861
-0.41 | 0.00223 | 0.00789 | 0.02731
-0.4 | 0.003253 | 0.011505 | 0.040215
-0.39 | 0.004614 | 0.016225 | 0.05922
-0.38 | 0.006419 | 0.02308 | 0.085085
-0.37 | 0.0089505 | 0.03262 | 0.123715
-0.36 | 0.0130275 | 0.0452 | 0.170025
-0.35 | 0.018097 | 0.06329 | 0.23815
-0.34 | 0.024335 | 0.088185 | 0.3365
-0.33 | 0.03353 | 0.1221 | 0.463
-0.32 | 0.046035 | 0.17586 | 0.6433
-0.31 | 0.06386 | 0.24198 | 0.90125
-0.3 | 0.08731 | 0.323 | 1.2524
-0.29 | 0.120765 | 0.44605 | 1.7048
-0.28 | 0.186465 | 0.6148 | 2.33685
-0.27 | 0.25211 | 0.8372 | 3.2055
-0.26 | 0.3208 | 1.1408 | 4.368
-0.25 | 0.43705 | 1.60185 | 5.8875
-0.24 | 0.59795 | 2.1562 | 8.0605
-0.23 | 0.81335 | 2.869 | 10.967
-0.22 | 1.0998 | 3.861 | 14.644
-0.21 | 1.581 | 5.189 | 19.5405
-0.2 | 2.12175 | 6.965 | 26.11
-0.19 | 2.8025 | 9.488 | 34.36
-0.18 | 3.749 | 12.6715 | 45.07
-0.17 | 4.985 | 16.669 | 58.82
-0.16 | 6.679 | 22.065 | 75.685
-0.15 | 8.9185 | 28.905 | 96.32
-0.14 | 11.7905 | 37.805 | 122.47
-0.13 | 15.802 | 48.705 | 151.915
-0.12 | 20.872 | 62.57 | 184.8
-0.11 | 27.035 | 80.31 | 223
-0.1 | 35.32 | 101.395 | 265.65
-0.09 | 45.55 | 128.015 | 312.75
-0.08 | 57.83 | 155.455 | 361.3
-0.07 | 72.48 | 188.25 | 408.35
-0.06 | 91.585 | 231.55 | 459.4
-0.05 | 112.285 | 273.9 | 518.55
-0.04 | 135.71 | 318.1 | 569.25
-0.03 | 165.2 | 367.95 | 617.35
-0.02 | 196.25 | 419.7 | 674.8
-0.01 | 230.1 | 474.5 | 725.35
0 | 264.45 | 528.9 | 764.9
0.01 | 297.6 | 571.95 | 809.5
0.02 | 333.1 | 627.3 | 861.5
0.03 | 369.7 | 680.4 | 900
0.04 | 400.25 | 722.05 | 937.5
0.05 | 425.7 | 768.5 | 964
0.06 | 455.7 | 811 | 998
0.07 | 475.4 | 846 | 1039.5
0.08 | 489.2 | 884 | 1056.5
0.09 | 502.7 | 920 | 1080.5
0.1 | 504.5 | 947.5 | 1106
0.11 | 513.4 | 983.5 | 1129
0.12 | 516 | 997 | 1146
0.13 | 507 | 1021 | 1161.5
0.14 | 501 | 1049.5 | 1167.5
0.15 | 488 | 1062.5 | 1182.5
0.16 | 472 | 1078 | 1203
0.17 | 458 | 1090 | 1203
0.18 | 444 | 1105 | 1212
0.19 | 425 | 1116.5 | 1206
0.2 | 404 | 1135 | 1218.5
0.21 | 383 | 1132.5 | 1233.5
0.22 | 360.5 | 1130 | 1220.5
0.23 | 351.5 | 1146.5 | 1221.5
0.24 | 332 | 1149.5 | 1217.5
0.25 | 299.5 | 1151.5 | 1215
0.26 | 286 | 1142 | 1218
0.27 | 268.5 | 1135 | 1210.5
0.28 | 253.5 | 1133 | 1186
0.29 | 248 | 1130.5 | 1191.5
0.3 | 227 | 1130 | 1196
0.31 | 208.5 | 1113 | 1170
0.32 | 200.5 | 1107.5 | 1169.5
0.33 | 183.5 | 1095.5 | 1151
0.34 | 173 | 1080 | 1132
0.35 | 166.5 | 1063.5 | 1126
0.36 | 152 | 1051.5 | 1115
0.37 | 148.5 | 1046 | 1104
0.38 | 134.5 | 1017.5 | 1072.5
0.39 | 122 | 997 | 1056.5
0.4 | 120.5 | 975 | 1044.5
0.41 | 104 | 957.5 | 1023.5
0.42 | 105.5 | 944 | 1002.5
0.43 | 103.5 | 907 | 982
0.44 | 92.5 | 882 | 961
0.45 | 88.5 | 861.5 | 941.5
0.46 | 83.5 | 830 | 907
0.47 | 81 | 803.5 | 888
0.48 | 78.5 | 772.5 | 880
0.49 | 76.5 | 742 | 840
0.5 | 72 | 729 | 820