## IDS-VDS Characteristic (mA-mm)
VGS (V) | VDS = 0.100 V | VDS = 0.500 V | VDS = 0.900 V
-0.75 | 0.00035092 | 0.0014219 | 0.0046739
-0.74 | 0.0003332 | 0.001367 | 0.004511
-0.73 | 0.00031671 | 0.0013152 | 0.0043706
-0.72 | 0.00030277 | 0.0012731 | 0.0042467
-0.71 | 0.00028767 | 0.0012239 | 0.0041196
-0.7 | 0.00027758 | 0.0011772 | 0.0040131
-0.69 | 0.00026275 | 0.001138 | 0.0038727
-0.68 | 0.0002512 | 0.001101 | 0.0037593
-0.67 | 0.00023897 | 0.0010672 | 0.0036483
-0.66 | 0.00022996 | 0.00102 | 0.0035194
-0.65 | 0.00021688 | 0.0009848 | 0.0034061
-0.64 | 0.0002082 | 0.0009536 | 0.0032884
-0.63 | 0.000198 | 0.0009203 | 0.0032013
-0.62 | 0.00019019 | 0.0008766 | 0.0031101
-0.61 | 0.00018218 | 0.000844 | 0.003013
-0.6 | 0.00017315 | 0.0008195 | 0.0028969
-0.59 | 0.00016607 | 0.0007884 | 0.0028056
-0.58 | 0.00015861 | 0.0007538 | 0.0027029
-0.57 | 0.00015139 | 0.0007238 | 0.0026296
-0.56 | 0.00014462 | 0.0007028 | 0.0025552
-0.55 | 0.00013825 | 0.0006779 | 0.0024517
-0.54 | 0.00013345 | 0.000656 | 0.0023988
-0.53 | 0.00012689 | 0.0006394 | 0.0023089
-0.52 | 0.00012037 | 0.0006135 | 0.002264
-0.51 | 0.00011638 | 0.0005921 | 0.0022061
-0.5 | 0.00011164 | 0.0005781 | 0.0021534
-0.49 | 0.00010789 | 0.0005636 | 0.0020887
-0.48 | 0.00010556 | 0.0005534 | 0.0020452
-0.47 | 0.00010464 | 0.000546 | 0.0020339
-0.46 | 0.00010549 | 0.0005434 | 0.0020181
-0.45 | 0.0001066 | 0.0005453 | 0.0020413
-0.44 | 0.00011143 | 0.0005574 | 0.0020843
-0.43 | 0.00011918 | 0.0005858 | 0.0021714
-0.42 | 0.00013259 | 0.0006284 | 0.0023352
-0.41 | 0.00015135 | 0.0006985 | 0.0025714
-0.4 | 0.00017935 | 0.0007911 | 0.0029265
-0.39 | 0.00021976 | 0.0009369 | 0.0034418
-0.38 | 0.00027563 | 0.0011417 | 0.0041764
-0.37 | 0.00035496 | 0.0014301 | 0.0052245
-0.36 | 0.00046547 | 0.0018262 | 0.006808
-0.35 | 0.0006548 | 0.0023755 | 0.008842
-0.34 | 0.0008785 | 0.0031651 | 0.011863
-0.33 | 0.0011854 | 0.0042292 | 0.016003
-0.32 | 0.0016067 | 0.00579 | 0.021828
-0.31 | 0.0021843 | 0.007869 | 0.029715
-0.3 | 0.0029746 | 0.010708 | 0.040777
-0.29 | 0.0040791 | 0.014649 | 0.055985
-0.28 | 0.0055679 | 0.019996 | 0.07678
-0.27 | 0.007985 | 0.02736 | 0.10571
-0.26 | 0.010834 | 0.03772 | 0.14535
-0.25 | 0.014837 | 0.051619 | 0.19818
-0.24 | 0.020147 | 0.07166 | 0.27086
-0.23 | 0.027569 | 0.09741 | 0.36718
-0.22 | 0.03731 | 0.13207 | 0.4993
-0.21 | 0.050761 | 0.17927 | 0.6743
-0.2 | 0.07056 | 0.24164 | 0.9094
-0.19 | 0.09512 | 0.32639 | 1.2202
-0.18 | 0.12915 | 0.43897 | 1.6348
-0.17 | 0.174 | 0.5921 | 2.1729
-0.16 | 0.23457 | 0.7887 | 2.8625
-0.15 | 0.31486 | 1.0482 | 3.7435
-0.14 | 0.4215 | 1.398 | 4.8657
-0.13 | 0.56416 | 1.8413 | 6.297
-0.12 | 0.7502 | 2.4127 | 8.014
-0.11 | 0.9963 | 3.1541 | 10.128
-0.1 | 1.321 | 4.083 | 12.651
-0.09 | 1.7365 | 5.2635 | 15.57
-0.08 | 2.2732 | 6.717 | 19.009
-0.07 | 2.9389 | 8.482 | 22.963
-0.06 | 3.7938 | 10.64 | 27.393
-0.05 | 4.8531 | 13.219 | 32.351
-0.04 | 6.108 | 16.236 | 37.84
-0.03 | 7.654 | 19.781 | 43.849
-0.02 | 9.532 | 23.758 | 50.362
-0.01 | 11.724 | 28.313 | 57.44
0 | 14.239 | 33.478 | 64.94
0.01 | 17.148 | 39.079 | 72.95
0.02 | 20.318 | 45.058 | 81.39
0.03 | 23.968 | 51.782 | 90.18
0.04 | 27.839 | 58.72 | 99.39
0.05 | 32.041 | 66.32 | 109
0.06 | 36.48 | 74.36 | 118.84
0.07 | 41.226 | 82.71 | 129.18
0.08 | 46.083 | 91.48 | 139.6
0.09 | 51.096 | 100.44 | 150.39
0.1 | 56.2 | 109.9 | 161.34
0.11 | 61.19 | 119.6 | 172.61
0.12 | 66.48 | 129.57 | 183.98
0.13 | 71.54 | 139.79 | 195.57
0.14 | 76.58 | 150.08 | 207.23
0.15 | 81.55 | 160.64 | 219.07
0.16 | 86.36 | 171.48 | 231.23
0.17 | 90.98 | 182.42 | 242.95
0.18 | 95.52 | 193.28 | 255.15
0.19 | 99.87 | 204.51 | 267.32
0.2 | 103.91 | 215.73 | 279.43
0.21 | 107.84 | 227.14 | 291.82
0.22 | 111.54 | 238.64 | 304.01
0.23 | 115.08 | 249.86 | 316.23
0.24 | 118.44 | 261.37 | 328.46
0.25 | 121.7 | 272.91 | 340.73
0.26 | 124.61 | 284.36 | 352.73
0.27 | 127.43 | 295.83 | 364.93
0.28 | 129.98 | 307.13 | 376.99
0.29 | 132.4 | 318.51 | 388.86
0.3 | 134.82 | 329.94 | 400.95
0.31 | 137.01 | 341.16 | 412.55
0.32 | 139.19 | 352.14 | 424.31
0.33 | 140.88 | 363.21 | 436
0.34 | 142.63 | 374.11 | 447.45
0.35 | 144.43 | 384.83 | 458.8
0.36 | 145.99 | 395.54 | 469.88
0.37 | 147.49 | 405.89 | 481.02
0.38 | 148.75 | 416.22 | 491.89
0.39 | 150.03 | 426.35 | 502.57
0.4 | 151.36 | 436.16 | 512.89
0.41 | 152.66 | 445.85 | 523.3
0.42 | 153.56 | 455.3 | 533.5
0.43 | 154.56 | 464.51 | 543.47
0.44 | 155.62 | 473.52 | 553.22
0.45 | 156.53 | 482.23 | 562.55
0.46 | 157.56 | 490.64 | 572
0.47 | 158.16 | 498.79 | 580.8
0.48 | 158.88 | 506.65 | 589.6
0.49 | 159.7 | 514.24 | 598.2
0.5 | 160.29 | 521.51 | 606.7

## Tranconductance (mS-mm)
VGS (V) | VDS = 0.100 V | VDS = 0.500 V | VDS = 0.900 V
-0.75 | -0.001772 | -0.00549 | -0.01629
-0.74 | -0.0017105 | -0.005335 | -0.015165
-0.73 | -0.0015215 | -0.004695 | -0.013215
-0.72 | -0.001452 | -0.004565 | -0.01255
-0.71 | -0.0012595 | -0.004795 | -0.01168
-0.7 | -0.001246 | -0.004295 | -0.012345
-0.69 | -0.001319 | -0.00381 | -0.01269
-0.68 | -0.001189 | -0.00354 | -0.01122
-0.67 | -0.001062 | -0.00405 | -0.011995
-0.66 | -0.0011045 | -0.00412 | -0.01211
-0.65 | -0.001088 | -0.00332 | -0.01155
-0.64 | -0.000944 | -0.003225 | -0.01024
-0.63 | -0.0009005 | -0.00385 | -0.008915
-0.62 | -0.000791 | -0.003815 | -0.009415
-0.61 | -0.000852 | -0.002855 | -0.01066
-0.6 | -0.0008055 | -0.00278 | -0.01037
-0.59 | -0.000727 | -0.003285 | -0.0097
-0.58 | -0.000734 | -0.00323 | -0.0088
-0.57 | -0.0006995 | -0.00255 | -0.007385
-0.56 | -0.000657 | -0.002295 | -0.008895
-0.55 | -0.0005585 | -0.00234 | -0.00782
-0.54 | -0.000568 | -0.001925 | -0.00714
-0.53 | -0.000654 | -0.002125 | -0.00674
-0.52 | -0.0005255 | -0.002365 | -0.00514
-0.51 | -0.0004365 | -0.00177 | -0.00553
-0.5 | -0.0004245 | -0.001425 | -0.00587
-0.49 | -0.000304 | -0.001235 | -0.00541
-0.48 | -0.0001625 | -0.00088 | -0.00274
-0.47 | -3.5e-06 | -0.0005 | -0.001355
-0.46 | 9.8e-05 | -3.5e-05 | 0.00037
-0.45 | 0.000297 | 0.0007 | 0.00331
-0.44 | 0.000629 | 0.002025 | 0.006505
-0.43 | 0.001058 | 0.00355 | 0.012545
-0.42 | 0.0016085 | 0.005635 | 0.02
-0.41 | 0.002338 | 0.008135 | 0.029565
-0.4 | 0.0034205 | 0.01192 | 0.04352
-0.39 | 0.004814 | 0.01753 | 0.062495
-0.38 | 0.00676 | 0.02466 | 0.089135
-0.37 | 0.009492 | 0.034225 | 0.13158
-0.36 | 0.014992 | 0.04727 | 0.180875
-0.35 | 0.0206515 | 0.066945 | 0.25275
-0.34 | 0.02653 | 0.092685 | 0.35805
-0.33 | 0.03641 | 0.131245 | 0.49825
-0.32 | 0.049945 | 0.18199 | 0.6856
-0.31 | 0.068395 | 0.2459 | 0.94745
-0.3 | 0.09474 | 0.339 | 1.3135
-0.29 | 0.129665 | 0.4644 | 1.80015
-0.28 | 0.195295 | 0.63555 | 2.48625
-0.27 | 0.263305 | 0.8862 | 3.4285
-0.26 | 0.3426 | 1.21295 | 4.6235
-0.25 | 0.46565 | 1.697 | 6.2755
-0.24 | 0.6366 | 2.28955 | 8.45
-0.23 | 0.85815 | 3.0205 | 11.422
-0.22 | 1.1596 | 4.093 | 15.356
-0.21 | 1.6625 | 5.4785 | 20.505
-0.2 | 2.21795 | 7.356 | 27.295
-0.19 | 2.9295 | 9.8665 | 36.27
-0.18 | 3.944 | 13.2855 | 47.635
-0.17 | 5.271 | 17.4865 | 61.385
-0.16 | 7.043 | 22.805 | 78.53
-0.15 | 9.3465 | 30.465 | 100.16
-0.14 | 12.465 | 39.655 | 127.675
-0.13 | 16.435 | 50.735 | 157.415
-0.12 | 21.607 | 65.64 | 191.55
-0.11 | 28.54 | 83.515 | 231.85
-0.1 | 37.01 | 105.47 | 272.1
-0.09 | 47.61 | 131.7 | 317.9
-0.08 | 60.12 | 160.925 | 369.65
-0.07 | 76.03 | 196.15 | 419.2
-0.06 | 95.71 | 236.85 | 469.4
-0.05 | 115.71 | 279.8 | 522.35
-0.04 | 140.045 | 328.1 | 574.9
-0.03 | 171.2 | 376.1 | 626.1
-0.02 | 203.5 | 426.6 | 679.55
-0.01 | 235.35 | 486 | 728.9
0 | 271.2 | 538.3 | 775.5
0.01 | 303.95 | 579 | 822.5
0.02 | 341 | 635.15 | 861.5
0.03 | 376.05 | 683.1 | 900
0.04 | 403.65 | 726.9 | 941
0.05 | 432.05 | 782 | 972.5
0.06 | 459.25 | 819.5 | 1009
0.07 | 480.15 | 856 | 1038
0.08 | 493.5 | 886.5 | 1060.5
0.09 | 505.85 | 921 | 1087
0.1 | 504.7 | 958 | 1111
0.11 | 514 | 983.5 | 1132
0.12 | 517.5 | 1009.5 | 1148
0.13 | 505 | 1025.5 | 1162.5
0.14 | 500.5 | 1042.5 | 1175
0.15 | 489 | 1070 | 1200
0.16 | 471.5 | 1089 | 1194
0.17 | 458 | 1090 | 1196
0.18 | 444.5 | 1104.5 | 1218.5
0.19 | 419.5 | 1122.5 | 1214
0.2 | 398.5 | 1131.5 | 1225
0.21 | 381.5 | 1145.5 | 1229
0.22 | 362 | 1136 | 1220.5
0.23 | 345 | 1136.5 | 1222.5
0.24 | 331 | 1152.5 | 1225
0.25 | 308.5 | 1149.5 | 1213.5
0.26 | 286.5 | 1146 | 1210
0.27 | 268.5 | 1138.5 | 1213
0.28 | 248.5 | 1134 | 1196.5
0.29 | 242 | 1140.5 | 1198
0.3 | 230.5 | 1132.5 | 1184.5
0.31 | 218.5 | 1110 | 1168
0.32 | 193.5 | 1102.5 | 1172.5
0.33 | 172 | 1098.5 | 1157
0.34 | 177.5 | 1081 | 1140
0.35 | 168 | 1071.5 | 1121.5
0.36 | 153 | 1053 | 1111
0.37 | 138 | 1034 | 1100.5
0.38 | 127 | 1023 | 1077.5
0.39 | 130.5 | 997 | 1050
0.4 | 131.5 | 975 | 1036.5
0.41 | 110 | 957 | 1030.5
0.42 | 95 | 933 | 1008.5
0.43 | 103 | 911 | 986
0.44 | 98.5 | 886 | 954
0.45 | 97 | 856 | 939
0.46 | 81.5 | 828 | 912.5
0.47 | 66 | 800.5 | 880
0.48 | 77 | 772.5 | 870
0.49 | 70.5 | 743 | 855
0.5 | 59 | 727 | 850